## Sheet1
20004.453 | 0.29521 | -0.01819
15829.126 | 0.30291 | -0.00369
12516.703 | 0.31168 | 0.00981
9909.4424 | 0.31908 | 0.0186
7835.48 | 0.32552 | 0.02608
6217.2461 | 0.33384 | 0.03292
4905.291 | 0.34253 | 0.03937
3881.2737 | 0.34815 | 0.04281
3070.9827 | 0.35796 | 0.04693
2430.7778 | 0.36411 | 0.04951
1923.1537 | 0.37493 | 0.05445
1522.4358 | 0.38327 | 0.05737
1203.8446 | 0.39106 | 0.05951
952.86591 | 0.40123 | 0.06404
754.27557 | 0.40906 | 0.06689
596.71857 | 0.41921 | 0.07103
471.96338 | 0.43 | 0.07537
373.20856 | 0.44135 | 0.07926
295.47278 | 0.45229 | 0.08378
233.87738 | 0.46389 | 0.08973
185.05922 | 0.47631 | 0.09417
146.35823 | 0.48805 | 0.10117
115.77804 | 0.50153 | 0.10578
91.6721 | 0.51777 | 0.11536
72.51701 | 0.53451 | 0.12371
57.36816 | 0.55065 | 0.13435
45.3629 | 0.56989 | 0.14698
35.93134 | 0.59144 | 0.15969
28.40909 | 0.6213 | 0.17194
22.48202 | 0.65256 | 0.18338
17.79613 | 0.68898 | 0.19045
14.06813 | 0.72713 | 0.19257
11.1448 | 0.7666 | 0.18558
8.81772 | 0.80158 | 0.17563
6.97545 | 0.83397 | 0.16217
5.5173 | 0.85834 | 0.14347
4.36941 | 0.87856 | 0.12796
3.45686 | 0.89443 | 0.11226
2.73547 | 0.90609 | 0.09812
2.16054 | 0.91569 | 0.0864
1.70952 | 0.92312 | 0.07722
1.35352 | 0.9287 | 0.07073
1.07079 | 0.93484 | 0.06572
0.84734 | 0.9406 | 0.06289
0.67072 | 0.94568 | 0.06357
0.53067 | 0.94994 | 0.06387
0.41976 | 0.95601 | 0.06735
0.33183 | 0.96281 | 0.07378
0.26261 | 0.96886 | 0.08336
0.20791 | 0.97383 | 0.09451
0.16452 | 0.97953 | 0.1065
0.13007 | 0.98921 | 0.12018
0.10309 | 1.00135 | 0.1384
0.08153 | 1.01591 | 0.16072
0.06443 | 1.03358 | 0.1871
0.05102 | 1.05901 | 0.2122
0.04042 | 1.09539 | 0.24866
0.03192 | 1.1334 | 0.30061
0.02528 | 1.16486 | 0.35704
0.01999 | 1.19471 | 0.40763