## Sheet1
20004.453 | 0.29328 | -0.01776
15829.126 | 0.30219 | -0.00399
12516.703 | 0.30876 | 0.00769
9909.4424 | 0.31642 | 0.01924
7835.48 | 0.32519 | 0.02697
6217.2461 | 0.33205 | 0.03212
4905.291 | 0.34033 | 0.03816
3881.2737 | 0.34733 | 0.04363
3070.9827 | 0.35724 | 0.04649
2430.7778 | 0.36457 | 0.05089
1923.1537 | 0.37065 | 0.05446
1522.4358 | 0.38268 | 0.05749
1203.8446 | 0.38925 | 0.06094
952.86591 | 0.39895 | 0.06333
754.27557 | 0.40976 | 0.06725
596.71857 | 0.41758 | 0.0707
471.96338 | 0.42913 | 0.07704
373.20856 | 0.44053 | 0.07953
295.47278 | 0.45124 | 0.08436
233.87738 | 0.46345 | 0.08878
185.05922 | 0.47646 | 0.0936
146.35823 | 0.4885 | 0.10043
115.77804 | 0.5011 | 0.10773
91.6721 | 0.5157 | 0.11561
72.51701 | 0.53162 | 0.12469
57.36816 | 0.54859 | 0.13404
45.3629 | 0.56847 | 0.14692
35.93134 | 0.59414 | 0.16018
28.40909 | 0.61995 | 0.17166
22.48202 | 0.65361 | 0.18361
17.79613 | 0.69054 | 0.18974
14.06813 | 0.72786 | 0.19131
11.1448 | 0.76534 | 0.1847
8.81772 | 0.80107 | 0.17341
6.97545 | 0.83027 | 0.15809
5.5173 | 0.85558 | 0.14178
4.36941 | 0.87465 | 0.12444
3.45686 | 0.89132 | 0.10898
2.73547 | 0.90192 | 0.0955
2.16054 | 0.91083 | 0.08336
1.70952 | 0.91879 | 0.07522
1.35352 | 0.92475 | 0.06999
1.07079 | 0.92966 | 0.06555
0.84734 | 0.93462 | 0.06235
0.67072 | 0.93898 | 0.0619
0.53067 | 0.94467 | 0.06328
0.41976 | 0.94967 | 0.06692
0.33183 | 0.95506 | 0.07185
0.26261 | 0.96188 | 0.07893
0.20791 | 0.97089 | 0.09014
0.16452 | 0.97952 | 0.10546
0.13007 | 0.98693 | 0.12416
0.10309 | 0.99397 | 0.14245
0.08153 | 1.00727 | 0.16185
0.06443 | 1.0251 | 0.1866
0.05102 | 1.04745 | 0.21639
0.04042 | 1.0726 | 0.24733
0.03192 | 1.10936 | 0.2795
0.02528 | 1.15992 | 0.32167
0.01999 | 1.21563 | 0.3817