## Sheet1
20004.453 | 0.29459 | -0.01806
15829.126 | 0.30287 | -0.00358
12516.703 | 0.30989 | 0.0093
9909.4424 | 0.3175 | 0.01838
7835.48 | 0.32648 | 0.02599
6217.2461 | 0.33363 | 0.03227
4905.291 | 0.34198 | 0.0373
3881.2737 | 0.34997 | 0.04242
3070.9827 | 0.35849 | 0.04659
2430.7778 | 0.3668 | 0.05067
1923.1537 | 0.37491 | 0.05415
1522.4358 | 0.38395 | 0.05633
1203.8446 | 0.39265 | 0.06046
952.86591 | 0.4024 | 0.06392
754.27557 | 0.41021 | 0.06828
596.71857 | 0.42165 | 0.07216
471.96338 | 0.43022 | 0.0744
373.20856 | 0.44211 | 0.0787
295.47278 | 0.45357 | 0.08356
233.87738 | 0.46586 | 0.08893
185.05922 | 0.47714 | 0.0931
146.35823 | 0.48992 | 0.09933
115.77804 | 0.50318 | 0.10686
91.6721 | 0.51843 | 0.11445
72.51701 | 0.53273 | 0.12268
57.36816 | 0.55139 | 0.13404
45.3629 | 0.5704 | 0.14647
35.93134 | 0.59265 | 0.15938
28.40909 | 0.62057 | 0.17289
22.48202 | 0.65217 | 0.18499
17.79613 | 0.68966 | 0.1925
14.06813 | 0.72815 | 0.19393
11.1448 | 0.76636 | 0.18993
8.81772 | 0.80327 | 0.17887
6.97545 | 0.83511 | 0.16494
5.5173 | 0.86101 | 0.14659
4.36941 | 0.88213 | 0.13141
3.45686 | 0.89868 | 0.11359
2.73547 | 0.91025 | 0.09999
2.16054 | 0.92083 | 0.08763
1.70952 | 0.92871 | 0.07873
1.35352 | 0.93505 | 0.07122
1.07079 | 0.94162 | 0.06739
0.84734 | 0.9463 | 0.06575
0.67072 | 0.95084 | 0.06545
0.53067 | 0.95486 | 0.06573
0.41976 | 0.95972 | 0.06833
0.33183 | 0.96566 | 0.07388
0.26261 | 0.97179 | 0.08191
0.20791 | 0.9787 | 0.09104
0.16452 | 0.98903 | 0.10249
0.13007 | 1.00173 | 0.12011
0.10309 | 1.01381 | 0.14412
0.08153 | 1.02407 | 0.17137
0.06443 | 1.03712 | 0.20077
0.05102 | 1.05554 | 0.22475
0.04042 | 1.08264 | 0.25622
0.03192 | 1.11601 | 0.29406
0.02528 | 1.15415 | 0.33022
0.01999 | 1.20813 | 0.36857