## Sheet1
20004.453 | 0.28964 | -0.01876
15829.126 | 0.29807 | -0.00457
12516.703 | 0.30583 | 0.00736
9909.4424 | 0.31415 | 0.0183
7835.48 | 0.32104 | 0.02447
6217.2461 | 0.32921 | 0.0324
4905.291 | 0.33643 | 0.03744
3881.2737 | 0.34329 | 0.04174
3070.9827 | 0.3517 | 0.04522
2430.7778 | 0.35995 | 0.04997
1923.1537 | 0.36856 | 0.0533
1522.4358 | 0.37783 | 0.05825
1203.8446 | 0.38725 | 0.05866
952.86591 | 0.39601 | 0.06335
754.27557 | 0.40531 | 0.06785
596.71857 | 0.41545 | 0.07185
471.96338 | 0.42717 | 0.07573
373.20856 | 0.43774 | 0.07861
295.47278 | 0.44927 | 0.08462
233.87738 | 0.46036 | 0.08927
185.05922 | 0.47414 | 0.09452
146.35823 | 0.48507 | 0.10004
115.77804 | 0.49972 | 0.10682
91.6721 | 0.51357 | 0.11221
72.51701 | 0.52903 | 0.12226
57.36816 | 0.5466 | 0.13487
45.3629 | 0.56526 | 0.1454
35.93134 | 0.58975 | 0.15868
28.40909 | 0.61729 | 0.16873
22.48202 | 0.65258 | 0.17852
17.79613 | 0.6858 | 0.18492
14.06813 | 0.72326 | 0.18507
11.1448 | 0.76034 | 0.17734
8.81772 | 0.794 | 0.165
6.97545 | 0.8216 | 0.15087
5.5173 | 0.8449 | 0.13258
4.36941 | 0.86201 | 0.11859
3.45686 | 0.87728 | 0.10151
2.73547 | 0.88751 | 0.08922
2.16054 | 0.89631 | 0.07956
1.70952 | 0.90275 | 0.07224
1.35352 | 0.90915 | 0.06491
1.07079 | 0.91421 | 0.06211
0.84734 | 0.91897 | 0.0608
0.67072 | 0.92309 | 0.06131
0.53067 | 0.92719 | 0.06112
0.41976 | 0.93244 | 0.06483
0.33183 | 0.93774 | 0.06997
0.26261 | 0.9438 | 0.07805
0.20791 | 0.95085 | 0.08665
0.16452 | 0.95998 | 0.0983
0.13007 | 0.97225 | 0.11538
0.10309 | 0.9841 | 0.13849
0.08153 | 0.9942 | 0.16414
0.06443 | 1.00693 | 0.19133
0.05102 | 1.02544 | 0.21507
0.04042 | 1.05264 | 0.24531
0.03192 | 1.08408 | 0.28141
0.02528 | 1.1207 | 0.31712
0.01999 | 1.17134 | 0.3538