## Sheet1
20004.453 | 0.29253 | -0.01907
15829.126 | 0.29994 | -0.00451
12516.703 | 0.30844 | 0.00938
9909.4424 | 0.31641 | 0.01707
7835.48 | 0.32285 | 0.02481
6217.2461 | 0.3309 | 0.03146
4905.291 | 0.33842 | 0.03783
3881.2737 | 0.34682 | 0.04262
3070.9827 | 0.3551 | 0.04581
2430.7778 | 0.36209 | 0.05055
1923.1537 | 0.37102 | 0.05531
1522.4358 | 0.38015 | 0.05768
1203.8446 | 0.38786 | 0.06136
952.86591 | 0.39771 | 0.06476
754.27557 | 0.40674 | 0.06784
596.71857 | 0.4172 | 0.07171
471.96338 | 0.42674 | 0.07634
373.20856 | 0.43882 | 0.07948
295.47278 | 0.44876 | 0.08521
233.87738 | 0.46145 | 0.08815
185.05922 | 0.47471 | 0.09508
146.35823 | 0.48795 | 0.1012
115.77804 | 0.5001 | 0.10734
91.6721 | 0.51381 | 0.11446
72.51701 | 0.53185 | 0.12452
57.36816 | 0.54905 | 0.13455
45.3629 | 0.57008 | 0.14697
35.93134 | 0.59321 | 0.15868
28.40909 | 0.62083 | 0.17068
22.48202 | 0.65375 | 0.18089
17.79613 | 0.68866 | 0.187
14.06813 | 0.72584 | 0.1867
11.1448 | 0.76393 | 0.17992
8.81772 | 0.7975 | 0.16814
6.97545 | 0.82689 | 0.15161
5.5173 | 0.84827 | 0.13528
4.36941 | 0.86832 | 0.1185
3.45686 | 0.88163 | 0.10384
2.73547 | 0.89303 | 0.09014
2.16054 | 0.90197 | 0.08013
1.70952 | 0.90896 | 0.07308
1.35352 | 0.91338 | 0.06679
1.07079 | 0.91905 | 0.06259
0.84734 | 0.92386 | 0.06002
0.67072 | 0.92915 | 0.06019
0.53067 | 0.93409 | 0.06192
0.41976 | 0.93838 | 0.06546
0.33183 | 0.94487 | 0.06965
0.26261 | 0.95182 | 0.07804
0.20791 | 0.95995 | 0.09027
0.16452 | 0.96653 | 0.10479
0.13007 | 0.97236 | 0.12069
0.10309 | 0.98208 | 0.13735
0.08153 | 0.99678 | 0.15707
0.06443 | 1.01532 | 0.18284
0.05102 | 1.03538 | 0.21171
0.04042 | 1.06269 | 0.24045
0.03192 | 1.10311 | 0.27487
0.02528 | 1.15186 | 0.32387
0.01999 | 1.19726 | 0.3866