## Sheet1
20004.453 | 0.28958 | -0.01914
15829.126 | 0.29601 | -0.0051
12516.703 | 0.30348 | 0.00772
9909.4424 | 0.31152 | 0.01732
7835.48 | 0.31754 | 0.02468
6217.2461 | 0.32595 | 0.03089
4905.291 | 0.33297 | 0.03634
3881.2737 | 0.34156 | 0.04176
3070.9827 | 0.349 | 0.04566
2430.7778 | 0.35788 | 0.05117
1923.1537 | 0.36755 | 0.05422
1522.4358 | 0.37443 | 0.05664
1203.8446 | 0.38393 | 0.05993
952.86591 | 0.39268 | 0.06425
754.27557 | 0.40234 | 0.06707
596.71857 | 0.41423 | 0.07148
471.96338 | 0.42233 | 0.07482
373.20856 | 0.43414 | 0.08087
295.47278 | 0.4452 | 0.08233
233.87738 | 0.45743 | 0.08766
185.05922 | 0.47045 | 0.09302
146.35823 | 0.48324 | 0.09996
115.77804 | 0.49643 | 0.10709
91.6721 | 0.5113 | 0.11573
72.51701 | 0.52673 | 0.12328
57.36816 | 0.54409 | 0.13457
45.3629 | 0.5675 | 0.14511
35.93134 | 0.58733 | 0.1581
28.40909 | 0.61735 | 0.16915
22.48202 | 0.64862 | 0.17864
17.79613 | 0.68527 | 0.18271
14.06813 | 0.7226 | 0.18139
11.1448 | 0.75826 | 0.17238
8.81772 | 0.79062 | 0.16032
6.97545 | 0.81619 | 0.14582
5.5173 | 0.83852 | 0.12829
4.36941 | 0.8557 | 0.1146
3.45686 | 0.86946 | 0.0992
2.73547 | 0.87926 | 0.08592
2.16054 | 0.88815 | 0.07608
1.70952 | 0.89393 | 0.06941
1.35352 | 0.89924 | 0.06237
1.07079 | 0.9046 | 0.05999
0.84734 | 0.90883 | 0.05837
0.67072 | 0.91316 | 0.05959
0.53067 | 0.91696 | 0.0606
0.41976 | 0.92185 | 0.06344
0.33183 | 0.92797 | 0.06963
0.26261 | 0.93355 | 0.07673
0.20791 | 0.93993 | 0.08569
0.16452 | 0.94972 | 0.09685
0.13007 | 0.96171 | 0.11357
0.10309 | 0.97353 | 0.13631
0.08153 | 0.98375 | 0.16207
0.06443 | 0.99628 | 0.18912
0.05102 | 1.01433 | 0.21266
0.04042 | 1.04116 | 0.24244
0.03192 | 1.07228 | 0.27823
0.02528 | 1.10872 | 0.31331
0.01999 | 1.15832 | 0.34952