## Sheet1
20004.453 | 0.28959 | -0.02046
15829.126 | 0.29751 | -0.00401
12516.703 | 0.30459 | 0.00802
9909.4424 | 0.31177 | 0.01743
7835.48 | 0.31842 | 0.02496
6217.2461 | 0.32628 | 0.03205
4905.291 | 0.33386 | 0.03731
3881.2737 | 0.34084 | 0.04172
3070.9827 | 0.35018 | 0.04721
2430.7778 | 0.35938 | 0.05044
1923.1537 | 0.36698 | 0.05298
1522.4358 | 0.37408 | 0.05757
1203.8446 | 0.38407 | 0.06045
952.86591 | 0.3947 | 0.06379
754.27557 | 0.40406 | 0.06789
596.71857 | 0.41432 | 0.07276
471.96338 | 0.42371 | 0.07571
373.20856 | 0.43567 | 0.07819
295.47278 | 0.4479 | 0.08386
233.87738 | 0.46024 | 0.08866
185.05922 | 0.47133 | 0.09454
146.35823 | 0.48437 | 0.09983
115.77804 | 0.49813 | 0.10882
91.6721 | 0.51176 | 0.11522
72.51701 | 0.52766 | 0.12341
57.36816 | 0.54571 | 0.13311
45.3629 | 0.56632 | 0.14683
35.93134 | 0.59074 | 0.15858
28.40909 | 0.61772 | 0.16903
22.48202 | 0.65123 | 0.17896
17.79613 | 0.68727 | 0.18337
14.06813 | 0.72479 | 0.18264
11.1448 | 0.76006 | 0.17517
8.81772 | 0.79177 | 0.16265
6.97545 | 0.82059 | 0.14828
5.5173 | 0.84249 | 0.13016
4.36941 | 0.85917 | 0.116
3.45686 | 0.87352 | 0.0994
2.73547 | 0.88388 | 0.08744
2.16054 | 0.89237 | 0.078
1.70952 | 0.89828 | 0.07007
1.35352 | 0.90413 | 0.06403
1.07079 | 0.90978 | 0.06076
0.84734 | 0.91437 | 0.05946
0.67072 | 0.91859 | 0.05986
0.53067 | 0.92187 | 0.06122
0.41976 | 0.92727 | 0.06385
0.33183 | 0.93273 | 0.06925
0.26261 | 0.93831 | 0.07711
0.20791 | 0.945 | 0.08632
0.16452 | 0.9543 | 0.09749
0.13007 | 0.96634 | 0.114
0.10309 | 0.97924 | 0.13638
0.08153 | 0.98961 | 0.16233
0.06443 | 1.00234 | 0.19029
0.05102 | 1.01975 | 0.21393
0.04042 | 1.04649 | 0.2436
0.03192 | 1.0777 | 0.27934
0.02528 | 1.11346 | 0.3154
0.01999 | 1.16211 | 0.35102