## Sheet1
20004.453 | 0.28498 | -0.02055
15829.126 | 0.29384 | -0.00358
12516.703 | 0.30205 | 0.00691
9909.4424 | 0.3091 | 0.01736
7835.48 | 0.31698 | 0.02646
6217.2461 | 0.32221 | 0.03168
4905.291 | 0.33252 | 0.03773
3881.2737 | 0.33987 | 0.04241
3070.9827 | 0.34716 | 0.04752
2430.7778 | 0.35768 | 0.05133
1923.1537 | 0.36321 | 0.05481
1522.4358 | 0.3719 | 0.0584
1203.8446 | 0.38148 | 0.06163
952.86591 | 0.3898 | 0.06567
754.27557 | 0.4004 | 0.06816
596.71857 | 0.40936 | 0.07314
471.96338 | 0.42097 | 0.07477
373.20856 | 0.43171 | 0.08072
295.47278 | 0.44314 | 0.08561
233.87738 | 0.45489 | 0.09065
185.05922 | 0.46783 | 0.09348
146.35823 | 0.4816 | 0.10007
115.77804 | 0.49519 | 0.10721
91.6721 | 0.51014 | 0.11469
72.51701 | 0.52837 | 0.1236
57.36816 | 0.54533 | 0.13582
45.3629 | 0.56624 | 0.14674
35.93134 | 0.58994 | 0.15703
28.40909 | 0.61829 | 0.16705
22.48202 | 0.65074 | 0.17668
17.79613 | 0.68555 | 0.17995
14.06813 | 0.72274 | 0.17529
11.1448 | 0.75777 | 0.16815
8.81772 | 0.78873 | 0.15449
6.97545 | 0.8145 | 0.14111
5.5173 | 0.83416 | 0.12168
4.36941 | 0.84961 | 0.10871
3.45686 | 0.86131 | 0.0938
2.73547 | 0.87215 | 0.08229
2.16054 | 0.8792 | 0.07347
1.70952 | 0.88465 | 0.06563
1.35352 | 0.89013 | 0.06113
1.07079 | 0.89569 | 0.05774
0.84734 | 0.89985 | 0.05663
0.67072 | 0.90405 | 0.0576
0.53067 | 0.90722 | 0.05974
0.41976 | 0.91203 | 0.06237
0.33183 | 0.91793 | 0.06779
0.26261 | 0.92355 | 0.07536
0.20791 | 0.93018 | 0.08489
0.16452 | 0.93857 | 0.09586
0.13007 | 0.95089 | 0.11102
0.10309 | 0.96415 | 0.13239
0.08153 | 0.9766 | 0.15903
0.06443 | 0.9885 | 0.18677
0.05102 | 1.00412 | 0.21088
0.04042 | 1.02966 | 0.23877
0.03192 | 1.061 | 0.2743
0.02528 | 1.09606 | 0.31095
0.01999 | 1.14135 | 0.34651