## Sheet1
20004.453 | 0.28551 | -0.0199
15829.126 | 0.29199 | -0.00417
12516.703 | 0.29925 | 0.00615
9909.4424 | 0.30779 | 0.0174
7835.48 | 0.31515 | 0.0256
6217.2461 | 0.3219 | 0.03115
4905.291 | 0.32888 | 0.03613
3881.2737 | 0.33625 | 0.04035
3070.9827 | 0.34379 | 0.04547
2430.7778 | 0.35447 | 0.04895
1923.1537 | 0.3643 | 0.0546
1522.4358 | 0.37069 | 0.05733
1203.8446 | 0.38122 | 0.0609
952.86591 | 0.38924 | 0.065
754.27557 | 0.39913 | 0.0686
596.71857 | 0.40891 | 0.07251
471.96338 | 0.41979 | 0.07583
373.20856 | 0.43168 | 0.07893
295.47278 | 0.44253 | 0.0849
233.87738 | 0.45526 | 0.08984
185.05922 | 0.46691 | 0.09456
146.35823 | 0.47776 | 0.1
115.77804 | 0.4942 | 0.10698
91.6721 | 0.50786 | 0.11455
72.51701 | 0.52391 | 0.12396
57.36816 | 0.54317 | 0.13321
45.3629 | 0.564 | 0.14601
35.93134 | 0.5877 | 0.15597
28.40909 | 0.61669 | 0.16619
22.48202 | 0.64957 | 0.17341
17.79613 | 0.68475 | 0.17729
14.06813 | 0.72017 | 0.17487
11.1448 | 0.75362 | 0.16563
8.81772 | 0.78513 | 0.15277
6.97545 | 0.80764 | 0.13806
5.5173 | 0.8289 | 0.12058
4.36941 | 0.84493 | 0.10595
3.45686 | 0.85521 | 0.09131
2.73547 | 0.86582 | 0.08114
2.16054 | 0.87378 | 0.07191
1.70952 | 0.87877 | 0.06542
1.35352 | 0.88497 | 0.05945
1.07079 | 0.88997 | 0.0576
0.84734 | 0.89394 | 0.05694
0.67072 | 0.8982 | 0.05716
0.53067 | 0.90262 | 0.05786
0.41976 | 0.9066 | 0.06134
0.33183 | 0.91229 | 0.06713
0.26261 | 0.91797 | 0.07478
0.20791 | 0.92482 | 0.08365
0.16452 | 0.93403 | 0.095
0.13007 | 0.94543 | 0.11169
0.10309 | 0.95626 | 0.1343
0.08153 | 0.96568 | 0.15841
0.06443 | 0.97851 | 0.18333
0.05102 | 0.99808 | 0.20684
0.04042 | 1.02503 | 0.23689
0.03192 | 1.05455 | 0.27157
0.02528 | 1.09064 | 0.30599
0.01999 | 1.14071 | 0.34212