## Sheet1
20004.453 | 0.31347 | -0.00549
15829.126 | 0.32409 | 0.00888
12516.703 | 0.33388 | 0.01885
9909.4424 | 0.34461 | 0.02766
7835.48 | 0.35199 | 0.03511
6217.2461 | 0.36261 | 0.04076
4905.291 | 0.37032 | 0.04579
3881.2737 | 0.37832 | 0.04922
3070.9827 | 0.38673 | 0.05341
2430.7778 | 0.39595 | 0.05597
1923.1537 | 0.40436 | 0.05805
1522.4358 | 0.41537 | 0.06278
1203.8446 | 0.42538 | 0.0647
952.86591 | 0.43338 | 0.06989
754.27557 | 0.44312 | 0.073
596.71857 | 0.45391 | 0.07648
471.96338 | 0.46565 | 0.08061
373.20856 | 0.47694 | 0.08576
295.47278 | 0.49091 | 0.08892
233.87738 | 0.50086 | 0.09417
185.05922 | 0.51592 | 0.09812
146.35823 | 0.52888 | 0.10468
115.77804 | 0.54352 | 0.11086
91.6721 | 0.55908 | 0.11783
72.51701 | 0.57503 | 0.12576
57.36816 | 0.59027 | 0.13462
45.3629 | 0.60754 | 0.14613
35.93134 | 0.62437 | 0.15902
28.40909 | 0.64411 | 0.17685
22.48202 | 0.66763 | 0.19702
17.79613 | 0.69617 | 0.22048
14.06813 | 0.72997 | 0.24424
11.1448 | 0.77241 | 0.26885
8.81772 | 0.82329 | 0.29145
6.97545 | 0.8902 | 0.30248
5.5173 | 0.94413 | 0.30854
4.36941 | 1.01483 | 0.30468
3.45686 | 1.07041 | 0.29372
2.73547 | 1.12398 | 0.26635
2.16054 | 1.17093 | 0.24136
1.70952 | 1.20519 | 0.21555
1.35352 | 1.22984 | 0.18903
1.07079 | 1.25066 | 0.16589
0.84734 | 1.26692 | 0.14745
0.67072 | 1.2799 | 0.13371
0.53067 | 1.28906 | 0.12523
0.41976 | 1.29787 | 0.11887
0.33183 | 1.30678 | 0.11771
0.26261 | 1.31751 | 0.12196
0.20791 | 1.32655 | 0.13109
0.16452 | 1.33557 | 0.14359
0.13007 | 1.34696 | 0.15785
0.10309 | 1.36432 | 0.176
0.08153 | 1.38537 | 0.20321
0.06443 | 1.40787 | 0.23688
0.05102 | 1.42874 | 0.27186
0.04042 | 1.46082 | 0.30604
0.03192 | 1.50683 | 0.34941
0.02528 | 1.55814 | 0.40631
0.01999 | 1.60535 | 0.46941