## Sheet1
20004.453 | 0.33356 | -0.00057
15829.126 | 0.34413 | 0.01492
12516.703 | 0.35605 | 0.02462
9909.4424 | 0.36713 | 0.03373
7835.48 | 0.37623 | 0.04073
6217.2461 | 0.38505 | 0.04455
4905.291 | 0.39325 | 0.04875
3881.2737 | 0.40486 | 0.05302
3070.9827 | 0.41222 | 0.05665
2430.7778 | 0.4226 | 0.05923
1923.1537 | 0.43076 | 0.0627
1522.4358 | 0.44017 | 0.06703
1203.8446 | 0.44987 | 0.07093
952.86591 | 0.45913 | 0.07458
754.27557 | 0.47178 | 0.07635
596.71857 | 0.4825 | 0.08293
471.96338 | 0.49436 | 0.08694
373.20856 | 0.50654 | 0.09211
295.47278 | 0.52013 | 0.09884
233.87738 | 0.53377 | 0.10357
185.05922 | 0.55038 | 0.10997
146.35823 | 0.56662 | 0.11579
115.77804 | 0.58185 | 0.12204
91.6721 | 0.59885 | 0.12997
72.51701 | 0.61646 | 0.13803
57.36816 | 0.63435 | 0.14677
45.3629 | 0.65109 | 0.15647
35.93134 | 0.67143 | 0.16909
28.40909 | 0.69135 | 0.18506
22.48202 | 0.7119 | 0.20622
17.79613 | 0.73595 | 0.22956
14.06813 | 0.7707 | 0.26013
11.1448 | 0.8083 | 0.29174
8.81772 | 0.8562 | 0.32429
6.97545 | 0.90861 | 0.35831
5.5173 | 0.9862 | 0.38504
4.36941 | 1.04991 | 0.4033
3.45686 | 1.14306 | 0.40853
2.73547 | 1.22528 | 0.41444
2.16054 | 1.29885 | 0.39412
1.70952 | 1.37192 | 0.36517
1.35352 | 1.43267 | 0.33504
1.07079 | 1.47754 | 0.30151
0.84734 | 1.51441 | 0.27034
0.67072 | 1.54583 | 0.24521
0.53067 | 1.57234 | 0.22666
0.41976 | 1.59364 | 0.22006
0.33183 | 1.60807 | 0.22036
0.26261 | 1.61915 | 0.22374
0.20791 | 1.63164 | 0.23115
0.16452 | 1.64706 | 0.24319
0.13007 | 1.66843 | 0.26234
0.10309 | 1.69437 | 0.28626
0.08153 | 1.73215 | 0.31824
0.06443 | 1.7814 | 0.36769
0.05102 | 1.83794 | 0.44123
0.04042 | 1.88114 | 0.54111
0.03192 | 1.90291 | 0.64835
0.02528 | 1.91781 | 0.74287
0.01999 | 1.94685 | 0.82536