## Sheet1
20004.453 | 0.31098 | -0.00745
15829.126 | 0.31901 | 0.00728
12516.703 | 0.3284 | 0.01732
9909.4424 | 0.33821 | 0.02693
7835.48 | 0.34719 | 0.03389
6217.2461 | 0.35574 | 0.03926
4905.291 | 0.36456 | 0.04394
3881.2737 | 0.37251 | 0.04825
3070.9827 | 0.38223 | 0.05285
2430.7778 | 0.39118 | 0.05589
1923.1537 | 0.40035 | 0.05916
1522.4358 | 0.40908 | 0.06343
1203.8446 | 0.41822 | 0.06579
952.86591 | 0.4276 | 0.06992
754.27557 | 0.43782 | 0.07247
596.71857 | 0.44947 | 0.0782
471.96338 | 0.46024 | 0.0815
373.20856 | 0.47174 | 0.08473
295.47278 | 0.48492 | 0.08968
233.87738 | 0.49654 | 0.09311
185.05922 | 0.51092 | 0.10013
146.35823 | 0.52593 | 0.10516
115.77804 | 0.53922 | 0.11168
91.6721 | 0.55518 | 0.11852
72.51701 | 0.56907 | 0.12808
57.36816 | 0.5858 | 0.13616
45.3629 | 0.60309 | 0.14768
35.93134 | 0.62121 | 0.1594
28.40909 | 0.64065 | 0.17783
22.48202 | 0.66544 | 0.19716
17.79613 | 0.69465 | 0.21908
14.06813 | 0.7312 | 0.24045
11.1448 | 0.77707 | 0.26206
8.81772 | 0.82818 | 0.27984
6.97545 | 0.88797 | 0.29249
5.5173 | 0.94839 | 0.28342
4.36941 | 1.0049 | 0.2821
3.45686 | 1.05473 | 0.26005
2.73547 | 1.10472 | 0.23636
2.16054 | 1.13987 | 0.21177
1.70952 | 1.16664 | 0.18484
1.35352 | 1.1878 | 0.16187
1.07079 | 1.20465 | 0.14211
0.84734 | 1.21636 | 0.12619
0.67072 | 1.22735 | 0.11496
0.53067 | 1.23481 | 0.10718
0.41976 | 1.24269 | 0.10254
0.33183 | 1.2513 | 0.10326
0.26261 | 1.25806 | 0.10749
0.20791 | 1.26538 | 0.11422
0.16452 | 1.27476 | 0.12351
0.13007 | 1.28894 | 0.13716
0.10309 | 1.30341 | 0.15867
0.08153 | 1.31686 | 0.18443
0.06443 | 1.33413 | 0.21295
0.05102 | 1.359 | 0.23865
0.04042 | 1.39472 | 0.27477
0.03192 | 1.43299 | 0.32054
0.02528 | 1.47078 | 0.36802
0.01999 | 1.51589 | 0.40842