## Sheet1
20004.453 | 0.30776 | -0.00899
15829.126 | 0.31761 | 0.00691
12516.703 | 0.32695 | 0.01716
9909.4424 | 0.33659 | 0.02559
7835.48 | 0.34643 | 0.03248
6217.2461 | 0.35305 | 0.03863
4905.291 | 0.36348 | 0.04302
3881.2737 | 0.36989 | 0.04902
3070.9827 | 0.37901 | 0.05106
2430.7778 | 0.38749 | 0.05664
1923.1537 | 0.39648 | 0.05873
1522.4358 | 0.40666 | 0.06285
1203.8446 | 0.41612 | 0.06569
952.86591 | 0.42614 | 0.07047
754.27557 | 0.43592 | 0.07322
596.71857 | 0.44709 | 0.07641
471.96338 | 0.45788 | 0.08067
373.20856 | 0.46984 | 0.08365
295.47278 | 0.48108 | 0.09033
233.87738 | 0.49533 | 0.09452
185.05922 | 0.50749 | 0.1005
146.35823 | 0.52103 | 0.10536
115.77804 | 0.53749 | 0.11115
91.6721 | 0.55154 | 0.11926
72.51701 | 0.56633 | 0.1261
57.36816 | 0.58318 | 0.13589
45.3629 | 0.60141 | 0.14693
35.93134 | 0.61939 | 0.15985
28.40909 | 0.63847 | 0.17614
22.48202 | 0.66412 | 0.19484
17.79613 | 0.69341 | 0.21903
14.06813 | 0.73012 | 0.24168
11.1448 | 0.77551 | 0.26279
8.81772 | 0.8274 | 0.27786
6.97545 | 0.88386 | 0.2899
5.5173 | 0.94544 | 0.28334
4.36941 | 0.99718 | 0.27627
3.45686 | 1.05024 | 0.25366
2.73547 | 1.09809 | 0.23308
2.16054 | 1.13137 | 0.2071
1.70952 | 1.15832 | 0.18047
1.35352 | 1.17973 | 0.15729
1.07079 | 1.19568 | 0.13821
0.84734 | 1.20685 | 0.12395
0.67072 | 1.21622 | 0.11235
0.53067 | 1.22427 | 0.1045
0.41976 | 1.23275 | 0.10069
0.33183 | 1.23988 | 0.10178
0.26261 | 1.24698 | 0.1057
0.20791 | 1.25416 | 0.11173
0.16452 | 1.26539 | 0.12077
0.13007 | 1.27831 | 0.13687
0.10309 | 1.29 | 0.15834
0.08153 | 1.30269 | 0.1814
0.06443 | 1.3214 | 0.20804
0.05102 | 1.3497 | 0.2353
0.04042 | 1.38316 | 0.27409
0.03192 | 1.41663 | 0.31915
0.02528 | 1.4527 | 0.35892
0.01999 | 1.5029 | 0.39735