## Sheet1
20004.453 | 0.30593 | -0.00806
15829.126 | 0.31658 | 0.00499
12516.703 | 0.3249 | 0.0166
9909.4424 | 0.3342 | 0.02486
7835.48 | 0.343 | 0.03228
6217.2461 | 0.35187 | 0.03919
4905.291 | 0.36025 | 0.04451
3881.2737 | 0.36797 | 0.04853
3070.9827 | 0.37756 | 0.0526
2430.7778 | 0.38543 | 0.05482
1923.1537 | 0.39365 | 0.0596
1522.4358 | 0.40351 | 0.06208
1203.8446 | 0.41211 | 0.06578
952.86591 | 0.42132 | 0.06967
754.27557 | 0.43209 | 0.07322
596.71857 | 0.44271 | 0.07627
471.96338 | 0.45417 | 0.08019
373.20856 | 0.46472 | 0.08451
295.47278 | 0.4789 | 0.08889
233.87738 | 0.49013 | 0.09512
185.05922 | 0.50463 | 0.10004
146.35823 | 0.51912 | 0.10503
115.77804 | 0.53215 | 0.11099
91.6721 | 0.54809 | 0.11774
72.51701 | 0.56415 | 0.12596
57.36816 | 0.57944 | 0.13484
45.3629 | 0.59673 | 0.14659
35.93134 | 0.61445 | 0.16029
28.40909 | 0.63518 | 0.17477
22.48202 | 0.65934 | 0.19732
17.79613 | 0.68959 | 0.21681
14.06813 | 0.72802 | 0.24025
11.1448 | 0.77527 | 0.25885
8.81772 | 0.82403 | 0.27388
6.97545 | 0.88355 | 0.28518
5.5173 | 0.93978 | 0.27669
4.36941 | 0.99551 | 0.27013
3.45686 | 1.04305 | 0.24731
2.73547 | 1.08848 | 0.22402
2.16054 | 1.12105 | 0.19922
1.70952 | 1.14558 | 0.17427
1.35352 | 1.16543 | 0.15122
1.07079 | 1.18106 | 0.13325
0.84734 | 1.19203 | 0.11928
0.67072 | 1.20119 | 0.10921
0.53067 | 1.20871 | 0.10166
0.41976 | 1.21666 | 0.09758
0.33183 | 1.22444 | 0.09861
0.26261 | 1.23123 | 0.10314
0.20791 | 1.23769 | 0.11027
0.16452 | 1.24773 | 0.11898
0.13007 | 1.26053 | 0.13286
0.10309 | 1.27492 | 0.15352
0.08153 | 1.28842 | 0.17896
0.06443 | 1.30503 | 0.20632
0.05102 | 1.32857 | 0.23191
0.04042 | 1.36377 | 0.26668
0.03192 | 1.40179 | 0.31224
0.02528 | 1.43818 | 0.35877
0.01999 | 1.48082 | 0.39916