## Sheet1
20004.453 | 0.30598 | -0.00789
15829.126 | 0.31474 | 0.0055
12516.703 | 0.32546 | 0.01646
9909.4424 | 0.33389 | 0.02569
7835.48 | 0.34282 | 0.03449
6217.2461 | 0.34971 | 0.03882
4905.291 | 0.36007 | 0.04396
3881.2737 | 0.36846 | 0.0458
3070.9827 | 0.37599 | 0.05197
2430.7778 | 0.38422 | 0.05546
1923.1537 | 0.39421 | 0.05802
1522.4358 | 0.40269 | 0.06165
1203.8446 | 0.4116 | 0.06578
952.86591 | 0.42226 | 0.06938
754.27557 | 0.43344 | 0.07315
596.71857 | 0.44293 | 0.07695
471.96338 | 0.45435 | 0.0807
373.20856 | 0.46522 | 0.08569
295.47278 | 0.47864 | 0.09026
233.87738 | 0.49089 | 0.09382
185.05922 | 0.50546 | 0.09888
146.35823 | 0.51897 | 0.10436
115.77804 | 0.53335 | 0.11065
91.6721 | 0.54677 | 0.1183
72.51701 | 0.56318 | 0.1265
57.36816 | 0.57885 | 0.13539
45.3629 | 0.59643 | 0.14558
35.93134 | 0.61424 | 0.16039
28.40909 | 0.63529 | 0.17535
22.48202 | 0.66052 | 0.19749
17.79613 | 0.69004 | 0.21772
14.06813 | 0.72848 | 0.23897
11.1448 | 0.77438 | 0.25947
8.81772 | 0.82553 | 0.27395
6.97545 | 0.88164 | 0.28441
5.5173 | 0.94268 | 0.27581
4.36941 | 0.99344 | 0.26904
3.45686 | 1.04483 | 0.24603
2.73547 | 1.08743 | 0.22395
2.16054 | 1.1208 | 0.1987
1.70952 | 1.14449 | 0.17307
1.35352 | 1.16523 | 0.15071
1.07079 | 1.17921 | 0.13249
0.84734 | 1.19078 | 0.11836
0.67072 | 1.19969 | 0.10802
0.53067 | 1.20757 | 0.10049
0.41976 | 1.21572 | 0.09759
0.33183 | 1.22283 | 0.09882
0.26261 | 1.22899 | 0.10264
0.20791 | 1.23646 | 0.10946
0.16452 | 1.24617 | 0.11839
0.13007 | 1.25963 | 0.13297
0.10309 | 1.2727 | 0.15443
0.08153 | 1.28467 | 0.17869
0.06443 | 1.302 | 0.20547
0.05102 | 1.32902 | 0.2308
0.04042 | 1.3633 | 0.26816
0.03192 | 1.39841 | 0.31401
0.02528 | 1.43306 | 0.35672
0.01999 | 1.47959 | 0.39402