## Sheet1
20004.453 | 0.30465 | -0.00994
15829.126 | 0.31401 | 0.00485
12516.703 | 0.32247 | 0.01586
9909.4424 | 0.33347 | 0.02478
7835.48 | 0.33981 | 0.03179
6217.2461 | 0.34856 | 0.03708
4905.291 | 0.35794 | 0.04287
3881.2737 | 0.36461 | 0.04711
3070.9827 | 0.3748 | 0.0524
2430.7778 | 0.38349 | 0.05496
1923.1537 | 0.3919 | 0.05904
1522.4358 | 0.40133 | 0.06158
1203.8446 | 0.41193 | 0.06619
952.86591 | 0.42083 | 0.0699
754.27557 | 0.43021 | 0.07402
596.71857 | 0.44169 | 0.07707
471.96338 | 0.45442 | 0.07991
373.20856 | 0.46521 | 0.08597
295.47278 | 0.47684 | 0.09076
233.87738 | 0.49105 | 0.09498
185.05922 | 0.5032 | 0.10004
146.35823 | 0.51728 | 0.10506
115.77804 | 0.53187 | 0.11212
91.6721 | 0.54717 | 0.11885
72.51701 | 0.56265 | 0.12739
57.36816 | 0.57904 | 0.13566
45.3629 | 0.59683 | 0.14641
35.93134 | 0.61398 | 0.16011
28.40909 | 0.63511 | 0.17521
22.48202 | 0.66025 | 0.19489
17.79613 | 0.69137 | 0.21737
14.06813 | 0.72828 | 0.23883
11.1448 | 0.77429 | 0.25516
8.81772 | 0.82435 | 0.27176
6.97545 | 0.88546 | 0.27755
5.5173 | 0.93496 | 0.27001
4.36941 | 0.99398 | 0.26286
3.45686 | 1.03883 | 0.2399
2.73547 | 1.08121 | 0.21604
2.16054 | 1.11422 | 0.19121
1.70952 | 1.137 | 0.16806
1.35352 | 1.15532 | 0.1457
1.07079 | 1.16983 | 0.12807
0.84734 | 1.18052 | 0.11492
0.67072 | 1.18943 | 0.10478
0.53067 | 1.19582 | 0.09848
0.41976 | 1.20295 | 0.09433
0.33183 | 1.2113 | 0.09448
0.26261 | 1.21841 | 0.09971
0.20791 | 1.22524 | 0.10706
0.16452 | 1.23246 | 0.11715
0.13007 | 1.24406 | 0.12937
0.10309 | 1.25932 | 0.14782
0.08153 | 1.27545 | 0.17363
0.06443 | 1.29259 | 0.20331
0.05102 | 1.31154 | 0.22971
0.04042 | 1.34414 | 0.2604
0.03192 | 1.38514 | 0.30249
0.02528 | 1.42487 | 0.35174
0.01999 | 1.46571 | 0.39819