## Sheet1
20004.453 | 0.30301 | -0.00866
15829.126 | 0.31304 | 0.00471
12516.703 | 0.32341 | 0.01632
9909.4424 | 0.331 | 0.0247
7835.48 | 0.33949 | 0.0322
6217.2461 | 0.34822 | 0.03741
4905.291 | 0.35734 | 0.0424
3881.2737 | 0.36497 | 0.04785
3070.9827 | 0.37262 | 0.04981
2430.7778 | 0.38254 | 0.05471
1923.1537 | 0.3915 | 0.05898
1522.4358 | 0.40046 | 0.06061
1203.8446 | 0.40896 | 0.06598
952.86591 | 0.41866 | 0.06906
754.27557 | 0.42937 | 0.07269
596.71857 | 0.44147 | 0.07795
471.96338 | 0.45178 | 0.08131
373.20856 | 0.46357 | 0.08422
295.47278 | 0.47366 | 0.08968
233.87738 | 0.48773 | 0.09404
185.05922 | 0.50273 | 0.09986
146.35823 | 0.51643 | 0.10534
115.77804 | 0.53016 | 0.11052
91.6721 | 0.54572 | 0.11808
72.51701 | 0.56033 | 0.12549
57.36816 | 0.57798 | 0.13553
45.3629 | 0.5958 | 0.1461
35.93134 | 0.61351 | 0.15907
28.40909 | 0.63461 | 0.17403
22.48202 | 0.65949 | 0.19587
17.79613 | 0.68964 | 0.21589
14.06813 | 0.72794 | 0.23827
11.1448 | 0.77392 | 0.25634
8.81772 | 0.82468 | 0.26867
6.97545 | 0.87564 | 0.27341
5.5173 | 0.93614 | 0.26974
4.36941 | 0.98518 | 0.2555
3.45686 | 1.03544 | 0.23419
2.73547 | 1.07377 | 0.21181
2.16054 | 1.10398 | 0.18586
1.70952 | 1.1276 | 0.16223
1.35352 | 1.14658 | 0.14222
1.07079 | 1.15954 | 0.12545
0.84734 | 1.16947 | 0.11149
0.67072 | 1.17798 | 0.1013
0.53067 | 1.18543 | 0.09538
0.41976 | 1.19304 | 0.09338
0.33183 | 1.19849 | 0.0949
0.26261 | 1.20536 | 0.09818
0.20791 | 1.21374 | 0.10361
0.16452 | 1.22397 | 0.11461
0.13007 | 1.2345 | 0.13122
0.10309 | 1.24438 | 0.15024
0.08153 | 1.2578 | 0.17004
0.06443 | 1.27862 | 0.19483
0.05102 | 1.307 | 0.22707
0.04042 | 1.33546 | 0.2668
0.03192 | 1.36396 | 0.3052
0.02528 | 1.4038 | 0.33943
0.01999 | 1.45792 | 0.37986