## Sheet1
20004.453 | 0.30481 | -0.00871
15829.126 | 0.31453 | 0.00607
12516.703 | 0.32222 | 0.01698
9909.4424 | 0.33287 | 0.02646
7835.48 | 0.34158 | 0.03192
6217.2461 | 0.3491 | 0.03866
4905.291 | 0.35676 | 0.0437
3881.2737 | 0.36658 | 0.04824
3070.9827 | 0.37454 | 0.052
2430.7778 | 0.38406 | 0.05464
1923.1537 | 0.39139 | 0.06007
1522.4358 | 0.40132 | 0.06211
1203.8446 | 0.41083 | 0.06571
952.86591 | 0.42028 | 0.0694
754.27557 | 0.43134 | 0.07265
596.71857 | 0.44159 | 0.07743
471.96338 | 0.45316 | 0.08105
373.20856 | 0.46337 | 0.0847
295.47278 | 0.47722 | 0.08805
233.87738 | 0.49023 | 0.0948
185.05922 | 0.50323 | 0.09961
146.35823 | 0.51926 | 0.10424
115.77804 | 0.53245 | 0.11174
91.6721 | 0.54668 | 0.11699
72.51701 | 0.56286 | 0.12675
57.36816 | 0.58104 | 0.13627
45.3629 | 0.59584 | 0.14662
35.93134 | 0.61374 | 0.16065
28.40909 | 0.63564 | 0.17595
22.48202 | 0.66135 | 0.19655
17.79613 | 0.69189 | 0.21743
14.06813 | 0.72903 | 0.23954
11.1448 | 0.77469 | 0.26057
8.81772 | 0.82751 | 0.27324
6.97545 | 0.88089 | 0.27494
5.5173 | 0.93852 | 0.27645
4.36941 | 0.99179 | 0.25782
3.45686 | 1.04311 | 0.24149
2.73547 | 1.07892 | 0.21686
2.16054 | 1.1115 | 0.19028
1.70952 | 1.1371 | 0.16625
1.35352 | 1.1551 | 0.14606
1.07079 | 1.16868 | 0.12853
0.84734 | 1.1786 | 0.11385
0.67072 | 1.18869 | 0.1034
0.53067 | 1.19719 | 0.09778
0.41976 | 1.20325 | 0.09587
0.33183 | 1.20934 | 0.09562
0.26261 | 1.2167 | 0.09812
0.20791 | 1.22608 | 0.10487
0.16452 | 1.23509 | 0.11786
0.13007 | 1.24386 | 0.13368
0.10309 | 1.25398 | 0.14983
0.08153 | 1.27105 | 0.17024
0.06443 | 1.29379 | 0.19765
0.05102 | 1.31903 | 0.23272
0.04042 | 1.34347 | 0.26887
0.03192 | 1.37552 | 0.30206
0.02528 | 1.42199 | 0.3369
0.01999 | 1.47709 | 0.38602