## Sheet1
20004.453 | 0.30387 | -0.0084
15829.126 | 0.31532 | 0.00509
12516.703 | 0.322 | 0.01497
9909.4424 | 0.33177 | 0.02494
7835.48 | 0.3419 | 0.03276
6217.2461 | 0.34852 | 0.03674
4905.291 | 0.35679 | 0.04384
3881.2737 | 0.36631 | 0.04768
3070.9827 | 0.37414 | 0.05043
2430.7778 | 0.38262 | 0.05474
1923.1537 | 0.39204 | 0.05848
1522.4358 | 0.40064 | 0.06257
1203.8446 | 0.41003 | 0.06465
952.86591 | 0.41889 | 0.06912
754.27557 | 0.43041 | 0.07397
596.71857 | 0.44145 | 0.07623
471.96338 | 0.45197 | 0.08114
373.20856 | 0.4656 | 0.08425
295.47278 | 0.47767 | 0.08938
233.87738 | 0.49026 | 0.0943
185.05922 | 0.50387 | 0.09945
146.35823 | 0.51727 | 0.10506
115.77804 | 0.53167 | 0.11012
91.6721 | 0.54631 | 0.11758
72.51701 | 0.56349 | 0.12531
57.36816 | 0.57761 | 0.13628
45.3629 | 0.5958 | 0.14617
35.93134 | 0.61326 | 0.16032
28.40909 | 0.63473 | 0.17658
22.48202 | 0.66042 | 0.19638
17.79613 | 0.6913 | 0.21563
14.06813 | 0.72926 | 0.23884
11.1448 | 0.77443 | 0.25778
8.81772 | 0.8268 | 0.27125
6.97545 | 0.87995 | 0.2739
5.5173 | 0.93777 | 0.2744
4.36941 | 0.98864 | 0.25671
3.45686 | 1.03941 | 0.23826
2.73547 | 1.0778 | 0.21506
2.16054 | 1.10818 | 0.18821
1.70952 | 1.13369 | 0.16422
1.35352 | 1.15148 | 0.14516
1.07079 | 1.16565 | 0.12721
0.84734 | 1.17544 | 0.11278
0.67072 | 1.18444 | 0.10282
0.53067 | 1.19315 | 0.09704
0.41976 | 1.19994 | 0.09516
0.33183 | 1.20575 | 0.09575
0.26261 | 1.21251 | 0.09825
0.20791 | 1.22167 | 0.10466
0.16452 | 1.23169 | 0.11626
0.13007 | 1.24091 | 0.13282
0.10309 | 1.25041 | 0.15083
0.08153 | 1.26595 | 0.1703
0.06443 | 1.28715 | 0.19684
0.05102 | 1.31516 | 0.23045
0.04042 | 1.34062 | 0.26879
0.03192 | 1.3705 | 0.30383
0.02528 | 1.4138 | 0.3384
0.01999 | 1.46998 | 0.38301