## Sheet1
20004.453 | 0.44141 | -0.03275
15829.126 | 0.44682 | -0.01446
12516.703 | 0.45429 | 0.00204
9909.4424 | 0.46261 | 0.01373
7835.48 | 0.46974 | 0.02413
6217.2461 | 0.47867 | 0.03374
4905.291 | 0.48721 | 0.04182
3881.2737 | 0.49545 | 0.048
3070.9827 | 0.50334 | 0.05612
2430.7778 | 0.51456 | 0.06149
1923.1537 | 0.52525 | 0.06865
1522.4358 | 0.53518 | 0.0734
1203.8446 | 0.54654 | 0.07975
952.86591 | 0.55774 | 0.08606
754.27557 | 0.57051 | 0.09139
596.71857 | 0.58561 | 0.09819
471.96338 | 0.60147 | 0.10452
373.20856 | 0.61474 | 0.11246
295.47278 | 0.63252 | 0.11778
233.87738 | 0.65123 | 0.12607
185.05922 | 0.67048 | 0.13292
146.35823 | 0.68951 | 0.14335
115.77804 | 0.7118 | 0.15164
91.6721 | 0.7356 | 0.15749
72.51701 | 0.75818 | 0.16782
57.36816 | 0.7771 | 0.17601
45.3629 | 0.80082 | 0.18746
35.93134 | 0.83184 | 0.19786
28.40909 | 0.85528 | 0.21844
22.48202 | 0.88744 | 0.23664
17.79613 | 0.92387 | 0.25259
14.06813 | 0.95198 | 0.27289
11.1448 | 1.01896 | 0.30161
8.81772 | 1.05148 | 0.32164
6.97545 | 1.12114 | 0.31945
5.5173 | 1.21554 | 0.3214
4.36941 | 1.27474 | 0.34844
3.45686 | 1.30804 | 0.33092
2.73547 | 1.34328 | 0.28371
2.16054 | 1.39304 | 0.21609
1.70952 | 1.46411 | 0.16144
1.35352 | 1.53775 | 0.14704
1.07079 | 1.58187 | 0.17253
0.84734 | 1.57527 | 0.21575
0.67072 | 1.53022 | 0.23899
0.53067 | 1.44631 | 0.21941
0.41976 | 1.38037 | 0.13886
0.33183 | 1.37989 | 0.01855
0.26261 | 1.45759 | -0.08311
0.20791 | 1.59284 | -0.11131
0.16452 | 1.72906 | -0.0396
0.13007 | 1.80103 | 0.11603
0.10309 | 1.7645 | 0.29534
0.08153 | 1.62889 | 0.4237
0.06443 | 1.47621 | 0.46113
0.05102 | 1.31286 | 0.38916
0.04042 | 1.22941 | 0.22301
0.03192 | 1.27812 | -0.00196
0.02528 | 1.52377 | -0.20936
0.01999 | 1.97771 | -0.26638