## Sheet1
20004.453 | 0.30366 | -0.00974
15829.126 | 0.31384 | 0.00397
12516.703 | 0.32154 | 0.01652
9909.4424 | 0.33065 | 0.02479
7835.48 | 0.34162 | 0.03053
6217.2461 | 0.34859 | 0.03871
4905.291 | 0.35544 | 0.04265
3881.2737 | 0.36511 | 0.04574
3070.9827 | 0.37287 | 0.05073
2430.7778 | 0.38231 | 0.05481
1923.1537 | 0.3913 | 0.05879
1522.4358 | 0.39999 | 0.06157
1203.8446 | 0.41003 | 0.06557
952.86591 | 0.41961 | 0.06928
754.27557 | 0.43008 | 0.07254
596.71857 | 0.44094 | 0.07676
471.96338 | 0.45206 | 0.08249
373.20856 | 0.46378 | 0.08532
295.47278 | 0.47547 | 0.0902
233.87738 | 0.48837 | 0.09391
185.05922 | 0.50315 | 0.09861
146.35823 | 0.51619 | 0.10506
115.77804 | 0.53078 | 0.1111
91.6721 | 0.54563 | 0.11793
72.51701 | 0.56279 | 0.12518
57.36816 | 0.57648 | 0.1361
45.3629 | 0.59585 | 0.14758
35.93134 | 0.61339 | 0.16123
28.40909 | 0.63445 | 0.17594
22.48202 | 0.66067 | 0.19711
17.79613 | 0.69046 | 0.21682
14.06813 | 0.72746 | 0.23964
11.1448 | 0.77127 | 0.25734
8.81772 | 0.82518 | 0.27267
6.97545 | 0.87963 | 0.27217
5.5173 | 0.93423 | 0.27386
4.36941 | 0.99012 | 0.25592
3.45686 | 1.0401 | 0.2399
2.73547 | 1.07669 | 0.21561
2.16054 | 1.10979 | 0.18846
1.70952 | 1.13409 | 0.16558
1.35352 | 1.1516 | 0.14494
1.07079 | 1.16468 | 0.12747
0.84734 | 1.17514 | 0.11333
0.67072 | 1.18442 | 0.10319
0.53067 | 1.19243 | 0.09745
0.41976 | 1.19844 | 0.09534
0.33183 | 1.20513 | 0.09554
0.26261 | 1.21298 | 0.09806
0.20791 | 1.22198 | 0.10561
0.16452 | 1.23046 | 0.11777
0.13007 | 1.23901 | 0.13304
0.10309 | 1.24987 | 0.14915
0.08153 | 1.26751 | 0.17
0.06443 | 1.29009 | 0.19765
0.05102 | 1.31388 | 0.23177
0.04042 | 1.33821 | 0.2648
0.03192 | 1.37301 | 0.29635
0.02528 | 1.42095 | 0.33381
0.01999 | 1.47483 | 0.38502