## Sheet1
20004.453 | 0.30307 | -0.0096
15829.126 | 0.31377 | 0.0049
12516.703 | 0.32313 | 0.01753
9909.4424 | 0.33079 | 0.02485
7835.48 | 0.33993 | 0.03154
6217.2461 | 0.34855 | 0.03929
4905.291 | 0.3568 | 0.04131
3881.2737 | 0.36491 | 0.04806
3070.9827 | 0.37393 | 0.05206
2430.7778 | 0.38115 | 0.05488
1923.1537 | 0.39105 | 0.05743
1522.4358 | 0.3995 | 0.06228
1203.8446 | 0.41034 | 0.06458
952.86591 | 0.41951 | 0.06888
754.27557 | 0.42981 | 0.0715
596.71857 | 0.43966 | 0.07718
471.96338 | 0.4515 | 0.08003
373.20856 | 0.46387 | 0.08404
295.47278 | 0.47471 | 0.08884
233.87738 | 0.48951 | 0.09426
185.05922 | 0.50341 | 0.09996
146.35823 | 0.51736 | 0.10501
115.77804 | 0.53118 | 0.111
91.6721 | 0.54623 | 0.11698
72.51701 | 0.56055 | 0.12768
57.36816 | 0.5781 | 0.13437
45.3629 | 0.59381 | 0.14557
35.93134 | 0.61372 | 0.15908
28.40909 | 0.6346 | 0.17536
22.48202 | 0.66081 | 0.19542
17.79613 | 0.69027 | 0.21601
14.06813 | 0.72801 | 0.23824
11.1448 | 0.77454 | 0.25815
8.81772 | 0.82632 | 0.26935
6.97545 | 0.87833 | 0.27552
5.5173 | 0.93933 | 0.27171
4.36941 | 0.98621 | 0.25682
3.45686 | 1.03673 | 0.23564
2.73547 | 1.07613 | 0.21487
2.16054 | 1.10678 | 0.18771
1.70952 | 1.13059 | 0.1635
1.35352 | 1.14868 | 0.14283
1.07079 | 1.16213 | 0.12627
0.84734 | 1.17242 | 0.11314
0.67072 | 1.18128 | 0.10328
0.53067 | 1.1896 | 0.09636
0.41976 | 1.19641 | 0.09431
0.33183 | 1.2031 | 0.0957
0.26261 | 1.20914 | 0.09894
0.20791 | 1.2182 | 0.10446
0.16452 | 1.22876 | 0.11547
0.13007 | 1.23896 | 0.1322
0.10309 | 1.24853 | 0.15166
0.08153 | 1.26201 | 0.17142
0.06443 | 1.28252 | 0.19666
0.05102 | 1.31116 | 0.22739
0.04042 | 1.33994 | 0.26658
0.03192 | 1.3696 | 0.30334
0.02528 | 1.40943 | 0.3368
0.01999 | 1.46525 | 0.37755