## Sheet1
20004.453 | 0.30501 | -0.01045
15829.126 | 0.31297 | 0.00526
12516.703 | 0.32243 | 0.0148
9909.4424 | 0.33168 | 0.02438
7835.48 | 0.33914 | 0.03132
6217.2461 | 0.34775 | 0.0371
4905.291 | 0.3562 | 0.04222
3881.2737 | 0.36549 | 0.0463
3070.9827 | 0.37415 | 0.05119
2430.7778 | 0.38271 | 0.05508
1923.1537 | 0.39263 | 0.05783
1522.4358 | 0.40145 | 0.06124
1203.8446 | 0.40962 | 0.06501
952.86591 | 0.41862 | 0.06743
754.27557 | 0.42978 | 0.07156
596.71857 | 0.44052 | 0.07701
471.96338 | 0.45267 | 0.07955
373.20856 | 0.46487 | 0.08495
295.47278 | 0.47603 | 0.08816
233.87738 | 0.48928 | 0.09416
185.05922 | 0.50163 | 0.09838
146.35823 | 0.51623 | 0.10504
115.77804 | 0.53145 | 0.10917
91.6721 | 0.5447 | 0.11869
72.51701 | 0.56015 | 0.12628
57.36816 | 0.57774 | 0.13696
45.3629 | 0.59451 | 0.14534
35.93134 | 0.61343 | 0.1589
28.40909 | 0.63273 | 0.17545
22.48202 | 0.65803 | 0.19488
17.79613 | 0.68915 | 0.21646
14.06813 | 0.72573 | 0.23705
11.1448 | 0.77137 | 0.25559
8.81772 | 0.82212 | 0.26905
6.97545 | 0.88123 | 0.26873
5.5173 | 0.93038 | 0.26653
4.36941 | 0.98693 | 0.25169
3.45686 | 1.03279 | 0.23525
2.73547 | 1.06987 | 0.20939
2.16054 | 1.10281 | 0.18419
1.70952 | 1.12522 | 0.16162
1.35352 | 1.14231 | 0.1416
1.07079 | 1.15487 | 0.1245
0.84734 | 1.16548 | 0.11073
0.67072 | 1.17478 | 0.10131
0.53067 | 1.18165 | 0.09672
0.41976 | 1.18762 | 0.09413
0.33183 | 1.19411 | 0.09386
0.26261 | 1.20246 | 0.09758
0.20791 | 1.2112 | 0.10621
0.16452 | 1.21891 | 0.11792
0.13007 | 1.22786 | 0.13114
0.10309 | 1.24194 | 0.1466
0.08153 | 1.26151 | 0.1686
0.06443 | 1.28193 | 0.19843
0.05102 | 1.30079 | 0.23249
0.04042 | 1.32558 | 0.26257
0.03192 | 1.3642 | 0.29573
0.02528 | 1.41105 | 0.34048
0.01999 | 1.45803 | 0.39315