## Sheet1
20004.453 | 0.30353 | -0.01099
15829.126 | 0.31309 | 0.00334
12516.703 | 0.32065 | 0.01539
9909.4424 | 0.3304 | 0.02467
7835.48 | 0.3397 | 0.03164
6217.2461 | 0.34825 | 0.03647
4905.291 | 0.35725 | 0.04227
3881.2737 | 0.36565 | 0.04767
3070.9827 | 0.37294 | 0.05227
2430.7778 | 0.38169 | 0.0559
1923.1537 | 0.39065 | 0.05983
1522.4358 | 0.40087 | 0.06192
1203.8446 | 0.4093 | 0.06639
952.86591 | 0.42005 | 0.06879
754.27557 | 0.43013 | 0.07175
596.71857 | 0.44177 | 0.07662
471.96338 | 0.45184 | 0.08145
373.20856 | 0.46463 | 0.08463
295.47278 | 0.47714 | 0.08947
233.87738 | 0.48776 | 0.09333
185.05922 | 0.50377 | 0.0987
146.35823 | 0.51695 | 0.10464
115.77804 | 0.5304 | 0.11113
91.6721 | 0.54562 | 0.1181
72.51701 | 0.56016 | 0.12734
57.36816 | 0.57776 | 0.13471
45.3629 | 0.59428 | 0.1464
35.93134 | 0.61112 | 0.15939
28.40909 | 0.63437 | 0.17699
22.48202 | 0.66125 | 0.19578
17.79613 | 0.68958 | 0.21644
14.06813 | 0.72937 | 0.23627
11.1448 | 0.77449 | 0.25452
8.81772 | 0.82442 | 0.26683
6.97545 | 0.88195 | 0.27382
5.5173 | 0.93482 | 0.26404
4.36941 | 0.98742 | 0.25467
3.45686 | 1.03106 | 0.23159
2.73547 | 1.07252 | 0.20811
2.16054 | 1.10309 | 0.18486
1.70952 | 1.12511 | 0.16152
1.35352 | 1.14239 | 0.14078
1.07079 | 1.15649 | 0.12372
0.84734 | 1.16669 | 0.11133
0.67072 | 1.17543 | 0.10186
0.53067 | 1.18112 | 0.09568
0.41976 | 1.1889 | 0.0919
0.33183 | 1.1961 | 0.09416
0.26261 | 1.20339 | 0.09878
0.20791 | 1.21038 | 0.10636
0.16452 | 1.21835 | 0.1147
0.13007 | 1.23105 | 0.12776
0.10309 | 1.24577 | 0.14784
0.08153 | 1.25961 | 0.17337
0.06443 | 1.2756 | 0.20073
0.05102 | 1.29863 | 0.22565
0.04042 | 1.33213 | 0.25797
0.03192 | 1.36964 | 0.30133
0.02528 | 1.40591 | 0.3468
0.01999 | 1.44742 | 0.3861