## Sheet1
20004.453 | 0.31964 | -0.00359
15829.126 | 0.33245 | 0.01057
12516.703 | 0.34118 | 0.02105
9909.4424 | 0.35083 | 0.02969
7835.48 | 0.36103 | 0.03643
6217.2461 | 0.36868 | 0.04059
4905.291 | 0.37817 | 0.04617
3881.2737 | 0.38616 | 0.05074
3070.9827 | 0.39589 | 0.05215
2430.7778 | 0.40412 | 0.05615
1923.1537 | 0.41173 | 0.05889
1522.4358 | 0.42214 | 0.06311
1203.8446 | 0.43142 | 0.06497
952.86591 | 0.44143 | 0.06836
754.27557 | 0.45163 | 0.07288
596.71857 | 0.46327 | 0.07642
471.96338 | 0.47421 | 0.08072
373.20856 | 0.48408 | 0.08449
295.47278 | 0.49573 | 0.08777
233.87738 | 0.50909 | 0.09261
185.05922 | 0.52369 | 0.09831
146.35823 | 0.53683 | 0.10546
115.77804 | 0.55019 | 0.11039
91.6721 | 0.56533 | 0.11597
72.51701 | 0.58213 | 0.12465
57.36816 | 0.59587 | 0.13472
45.3629 | 0.61316 | 0.14538
35.93134 | 0.63182 | 0.15785
28.40909 | 0.65004 | 0.17627
22.48202 | 0.67296 | 0.19569
17.79613 | 0.7009 | 0.22001
14.06813 | 0.73525 | 0.24326
11.1448 | 0.77703 | 0.26963
8.81772 | 0.82837 | 0.29377
6.97545 | 0.89194 | 0.30618
5.5173 | 0.94658 | 0.31688
4.36941 | 1.01906 | 0.31256
3.45686 | 1.07786 | 0.30609
2.73547 | 1.1351 | 0.28022
2.16054 | 1.185 | 0.2541
1.70952 | 1.22207 | 0.22724
1.35352 | 1.25134 | 0.19863
1.07079 | 1.27404 | 0.17363
0.84734 | 1.29154 | 0.15279
0.67072 | 1.30543 | 0.13739
0.53067 | 1.31559 | 0.12703
0.41976 | 1.32343 | 0.11956
0.33183 | 1.33197 | 0.11591
0.26261 | 1.34075 | 0.11686
0.20791 | 1.34885 | 0.12272
0.16452 | 1.35782 | 0.13313
0.13007 | 1.36826 | 0.1454
0.10309 | 1.38369 | 0.16238
0.08153 | 1.40441 | 0.18884
0.06443 | 1.42553 | 0.22287
0.05102 | 1.4431 | 0.25731
0.04042 | 1.4693 | 0.28962
0.03192 | 1.51024 | 0.32549
0.02528 | 1.5567 | 0.37315
0.01999 | 1.60393 | 0.42565