## Sheet1
20004.453 | 0.3043 | -0.00968
15829.126 | 0.31332 | 0.00318
12516.703 | 0.32272 | 0.01498
9909.4424 | 0.3305 | 0.0249
7835.48 | 0.33801 | 0.03167
6217.2461 | 0.34819 | 0.03739
4905.291 | 0.35532 | 0.04326
3881.2737 | 0.36342 | 0.04736
3070.9827 | 0.37525 | 0.0507
2430.7778 | 0.38139 | 0.05501
1923.1537 | 0.39086 | 0.0582
1522.4358 | 0.40042 | 0.06209
1203.8446 | 0.40877 | 0.06495
952.86591 | 0.41971 | 0.06935
754.27557 | 0.43055 | 0.07413
596.71857 | 0.44162 | 0.07763
471.96338 | 0.45246 | 0.08086
373.20856 | 0.46249 | 0.08574
295.47278 | 0.47629 | 0.09013
233.87738 | 0.48877 | 0.09561
185.05922 | 0.50187 | 0.10055
146.35823 | 0.51659 | 0.1049
115.77804 | 0.53043 | 0.11168
91.6721 | 0.54688 | 0.11793
72.51701 | 0.56132 | 0.12597
57.36816 | 0.57743 | 0.13535
45.3629 | 0.59387 | 0.14585
35.93134 | 0.61314 | 0.15885
28.40909 | 0.63495 | 0.17638
22.48202 | 0.6596 | 0.19629
17.79613 | 0.69145 | 0.21558
14.06813 | 0.72817 | 0.23769
11.1448 | 0.77197 | 0.25642
8.81772 | 0.82537 | 0.26808
6.97545 | 0.87891 | 0.26757
5.5173 | 0.93277 | 0.26841
4.36941 | 0.9848 | 0.24914
3.45686 | 1.03343 | 0.23297
2.73547 | 1.07015 | 0.20898
2.16054 | 1.10055 | 0.18197
1.70952 | 1.12396 | 0.15952
1.35352 | 1.14122 | 0.14006
1.07079 | 1.1539 | 0.12319
0.84734 | 1.16439 | 0.10988
0.67072 | 1.17301 | 0.10011
0.53067 | 1.18126 | 0.09552
0.41976 | 1.18714 | 0.09359
0.33183 | 1.19315 | 0.09394
0.26261 | 1.20108 | 0.09665
0.20791 | 1.2101 | 0.10383
0.16452 | 1.21926 | 0.11643
0.13007 | 1.22793 | 0.13235
0.10309 | 1.23812 | 0.1488
0.08153 | 1.25526 | 0.16889
0.06443 | 1.27719 | 0.19552
0.05102 | 1.30207 | 0.23001
0.04042 | 1.32686 | 0.26454
0.03192 | 1.35917 | 0.29592
0.02528 | 1.40556 | 0.3314
0.01999 | 1.4604 | 0.38004