## Sheet1
20004.453 | 0.30183 | -0.00794
15829.126 | 0.31183 | 0.00378
12516.703 | 0.32034 | 0.01596
9909.4424 | 0.32974 | 0.02586
7835.48 | 0.33756 | 0.03334
6217.2461 | 0.34712 | 0.03779
4905.291 | 0.3575 | 0.04504
3881.2737 | 0.36613 | 0.04779
3070.9827 | 0.37397 | 0.05123
2430.7778 | 0.38219 | 0.05464
1923.1537 | 0.39138 | 0.05922
1522.4358 | 0.40086 | 0.06191
1203.8446 | 0.41034 | 0.06534
952.86591 | 0.41965 | 0.06896
754.27557 | 0.42839 | 0.07365
596.71857 | 0.43964 | 0.07771
471.96338 | 0.45108 | 0.08077
373.20856 | 0.46325 | 0.08404
295.47278 | 0.47686 | 0.09047
233.87738 | 0.48849 | 0.09293
185.05922 | 0.50181 | 0.10077
146.35823 | 0.51843 | 0.10384
115.77804 | 0.53104 | 0.10953
91.6721 | 0.5469 | 0.11686
72.51701 | 0.5622 | 0.12398
57.36816 | 0.57872 | 0.13399
45.3629 | 0.59842 | 0.14645
35.93134 | 0.61268 | 0.15641
28.40909 | 0.64028 | 0.17073
22.48202 | 0.66458 | 0.18743
17.79613 | 0.69209 | 0.20717
14.06813 | 0.73511 | 0.23412
11.1448 | 0.77471 | 0.23576
8.81772 | 0.83642 | 0.25149
6.97545 | 0.87159 | 0.2544
5.5173 | 0.91364 | 0.23018
4.36941 | 0.97086 | 0.19907
3.45686 | 1.0295 | 0.18924
2.73547 | 1.05688 | 0.19061
2.16054 | 1.05658 | 0.18169
1.70952 | 1.04539 | 0.1521
1.35352 | 1.04205 | 0.10286
1.07079 | 1.06326 | 0.05039
0.84734 | 1.11007 | 0.01813
0.67072 | 1.15877 | 0.01768
0.53067 | 1.20104 | 0.0595
0.41976 | 1.20025 | 0.12678
0.33183 | 1.14712 | 0.18446
0.26261 | 1.05887 | 0.19716
0.20791 | 0.97623 | 0.15088
0.16452 | 0.93897 | 0.05787
0.13007 | 0.97714 | -0.04998
0.10309 | 1.09496 | -0.1226
0.08153 | 1.26869 | -0.10946
0.06443 | 1.42708 | -0.00032
0.05102 | 1.53679 | 0.25174
0.04042 | 1.47128 | 0.55838
0.03192 | 1.21157 | 0.79414
0.02528 | 0.84417 | 0.81754
0.01999 | 0.54125 | 0.56361