## Sheet1
20004.453 | 0.30066 | -0.01039
15829.126 | 0.31138 | 0.0047
12516.703 | 0.32164 | 0.01672
9909.4424 | 0.32958 | 0.02454
7835.48 | 0.33804 | 0.0322
6217.2461 | 0.34777 | 0.03753
4905.291 | 0.35768 | 0.04349
3881.2737 | 0.36526 | 0.04805
3070.9827 | 0.37367 | 0.05169
2430.7778 | 0.3813 | 0.05564
1923.1537 | 0.3914 | 0.05876
1522.4358 | 0.39968 | 0.0617
1203.8446 | 0.40892 | 0.06508
952.86591 | 0.41869 | 0.06841
754.27557 | 0.43005 | 0.07181
596.71857 | 0.43973 | 0.07717
471.96338 | 0.45121 | 0.08044
373.20856 | 0.46318 | 0.08531
295.47278 | 0.47809 | 0.08946
233.87738 | 0.48888 | 0.09526
185.05922 | 0.50203 | 0.09987
146.35823 | 0.51674 | 0.10327
115.77804 | 0.53256 | 0.11061
91.6721 | 0.5459 | 0.11746
72.51701 | 0.56184 | 0.12407
57.36816 | 0.5788 | 0.13301
45.3629 | 0.59813 | 0.14554
35.93134 | 0.61272 | 0.15708
28.40909 | 0.63671 | 0.16945
22.48202 | 0.66132 | 0.18777
17.79613 | 0.68966 | 0.20829
14.06813 | 0.73742 | 0.23074
11.1448 | 0.77278 | 0.23611
8.81772 | 0.83573 | 0.24352
6.97545 | 0.87846 | 0.25652
5.5173 | 0.91505 | 0.23577
4.36941 | 0.95953 | 0.20196
3.45686 | 1.01823 | 0.17601
2.73547 | 1.06175 | 0.17313
2.16054 | 1.07506 | 0.17575
1.70952 | 1.06275 | 0.16427
1.35352 | 1.04457 | 0.1312
1.07079 | 1.04105 | 0.08037
0.84734 | 1.06465 | 0.02791
0.67072 | 1.10989 | -0.00131
0.53067 | 1.17107 | 0.00686
0.41976 | 1.21311 | 0.05999
0.33183 | 1.20692 | 0.13699
0.26261 | 1.14533 | 0.20177
0.20791 | 1.04932 | 0.21785
0.16452 | 0.95788 | 0.16993
0.13007 | 0.91578 | 0.06793
0.10309 | 0.95526 | -0.05471
0.08153 | 1.08713 | -0.14263
0.06443 | 1.26453 | -0.14477
0.05102 | 1.48958 | -0.00552
0.04042 | 1.61603 | 0.28649
0.03192 | 1.54737 | 0.64958
0.02528 | 1.25962 | 0.92084
0.01999 | 0.84246 | 0.93536