## Sheet1
20004.453 | 0.30251 | -0.00987
15829.126 | 0.31084 | 0.00429
12516.703 | 0.32074 | 0.01657
9909.4424 | 0.32926 | 0.02404
7835.48 | 0.33808 | 0.03138
6217.2461 | 0.34687 | 0.03861
4905.291 | 0.35548 | 0.04204
3881.2737 | 0.36535 | 0.04696
3070.9827 | 0.37367 | 0.05189
2430.7778 | 0.38374 | 0.05555
1923.1537 | 0.39224 | 0.05844
1522.4358 | 0.40093 | 0.06092
1203.8446 | 0.41182 | 0.06485
952.86591 | 0.41976 | 0.06947
754.27557 | 0.42975 | 0.07284
596.71857 | 0.44101 | 0.07726
471.96338 | 0.45189 | 0.08059
373.20856 | 0.46289 | 0.08365
295.47278 | 0.47618 | 0.08992
233.87738 | 0.48918 | 0.09345
185.05922 | 0.5019 | 0.09987
146.35823 | 0.51559 | 0.10647
115.77804 | 0.53081 | 0.10907
91.6721 | 0.54517 | 0.11772
72.51701 | 0.56062 | 0.12422
57.36816 | 0.58002 | 0.13363
45.3629 | 0.59829 | 0.14442
35.93134 | 0.61264 | 0.15783
28.40909 | 0.63582 | 0.17007
22.48202 | 0.66019 | 0.18775
17.79613 | 0.68987 | 0.21069
14.06813 | 0.73895 | 0.22879
11.1448 | 0.77002 | 0.23716
8.81772 | 0.83423 | 0.24063
6.97545 | 0.88228 | 0.25666
5.5173 | 0.91429 | 0.23732
4.36941 | 0.95587 | 0.20479
3.45686 | 1.01201 | 0.17344
2.73547 | 1.06108 | 0.16603
2.16054 | 1.08114 | 0.17039
1.70952 | 1.07191 | 0.16688
1.35352 | 1.04907 | 0.14119
1.07079 | 1.03606 | 0.09377
0.84734 | 1.0506 | 0.03871
0.67072 | 1.08805 | 0.00013
0.53067 | 1.15138 | -0.0075
0.41976 | 1.20666 | 0.03309
0.33183 | 1.22165 | 0.1096
0.26261 | 1.17751 | 0.18855
0.20791 | 1.08646 | 0.22938
0.16452 | 0.98248 | 0.20682
0.13007 | 0.91312 | 0.11862
0.10309 | 0.91738 | -0.00735
0.08153 | 1.01832 | -0.12301
0.06443 | 1.18767 | -0.16761
0.05102 | 1.43188 | -0.0824
0.04042 | 1.6189 | 0.17685
0.03192 | 1.63122 | 0.55049
0.02528 | 1.40649 | 0.88975
0.01999 | 0.99623 | 1.01081