## Sheet1
20004.453 | 0.30171 | -0.00813
15829.126 | 0.31147 | 0.0042
12516.703 | 0.31991 | 0.01593
9909.4424 | 0.32834 | 0.02528
7835.48 | 0.33806 | 0.03178
6217.2461 | 0.34622 | 0.03799
4905.291 | 0.35607 | 0.04295
3881.2737 | 0.36471 | 0.04739
3070.9827 | 0.37417 | 0.05074
2430.7778 | 0.38339 | 0.05617
1923.1537 | 0.39221 | 0.05891
1522.4358 | 0.4011 | 0.06191
1203.8446 | 0.4114 | 0.06585
952.86591 | 0.41956 | 0.07079
754.27557 | 0.4301 | 0.07261
596.71857 | 0.44111 | 0.07742
471.96338 | 0.45247 | 0.08027
373.20856 | 0.46473 | 0.08468
295.47278 | 0.4748 | 0.09073
233.87738 | 0.48924 | 0.09419
185.05922 | 0.50165 | 0.09979
146.35823 | 0.51693 | 0.10397
115.77804 | 0.52966 | 0.11127
91.6721 | 0.54547 | 0.11855
72.51701 | 0.55975 | 0.12528
57.36816 | 0.58014 | 0.13369
45.3629 | 0.59651 | 0.14243
35.93134 | 0.61406 | 0.15978
28.40909 | 0.63411 | 0.17018
22.48202 | 0.66069 | 0.18864
17.79613 | 0.69103 | 0.21208
14.06813 | 0.73918 | 0.22513
11.1448 | 0.77181 | 0.24079
8.81772 | 0.83063 | 0.23789
6.97545 | 0.88846 | 0.24859
5.5173 | 0.91738 | 0.24357
4.36941 | 0.95339 | 0.21252
3.45686 | 1.00064 | 0.17404
2.73547 | 1.05392 | 0.15239
2.16054 | 1.0886 | 0.15384
1.70952 | 1.09278 | 0.16165
1.35352 | 1.07063 | 0.15509
1.07079 | 1.04448 | 0.12272
0.84734 | 1.0344 | 0.06928
0.67072 | 1.05172 | 0.01818
0.53067 | 1.10474 | -0.01906
0.41976 | 1.17404 | -0.01221
0.33183 | 1.22593 | 0.04643
0.26261 | 1.22804 | 0.13541
0.20791 | 1.16905 | 0.21823
0.16452 | 1.06295 | 0.25475
0.13007 | 0.95151 | 0.21845
0.10309 | 0.88463 | 0.11152
0.08153 | 0.90424 | -0.03398
0.06443 | 1.01673 | -0.14986
0.05102 | 1.25565 | -0.19212
0.04042 | 1.53278 | -0.05804
0.03192 | 1.72285 | 0.26531
0.02528 | 1.69353 | 0.69248
0.01999 | 1.39062 | 1.02742