## Sheet1
20004.453 | 0.28861 | -0.01686
15829.126 | 0.29624 | -0.00156
12516.703 | 0.30492 | 0.01084
9909.4424 | 0.3119 | 0.01923
7835.48 | 0.32107 | 0.02723
6217.2461 | 0.32826 | 0.03412
4905.291 | 0.33659 | 0.03846
3881.2737 | 0.34458 | 0.04371
3070.9827 | 0.35226 | 0.04792
2430.7778 | 0.3599 | 0.05271
1923.1537 | 0.3702 | 0.05553
1522.4358 | 0.37764 | 0.06012
1203.8446 | 0.38542 | 0.0616
952.86591 | 0.39512 | 0.0651
754.27557 | 0.40619 | 0.06828
596.71857 | 0.41425 | 0.07172
471.96338 | 0.42641 | 0.07518
373.20856 | 0.43618 | 0.07918
295.47278 | 0.44865 | 0.08356
233.87738 | 0.46042 | 0.08935
185.05922 | 0.47205 | 0.09412
146.35823 | 0.48608 | 0.10009
115.77804 | 0.49989 | 0.1069
91.6721 | 0.51404 | 0.11141
72.51701 | 0.53004 | 0.12088
57.36816 | 0.54996 | 0.13062
45.3629 | 0.57071 | 0.14146
35.93134 | 0.59478 | 0.15115
28.40909 | 0.62277 | 0.15948
22.48202 | 0.65365 | 0.16456
17.79613 | 0.68777 | 0.16327
14.06813 | 0.72124 | 0.15942
11.1448 | 0.75011 | 0.14767
8.81772 | 0.77862 | 0.13506
6.97545 | 0.79504 | 0.12239
5.5173 | 0.81157 | 0.10702
4.36941 | 0.82685 | 0.09066
3.45686 | 0.84126 | 0.08126
2.73547 | 0.84858 | 0.07737
2.16054 | 0.85099 | 0.07264
1.70952 | 0.85112 | 0.06544
1.35352 | 0.85325 | 0.05605
1.07079 | 0.86023 | 0.04637
0.84734 | 0.87379 | 0.04061
0.67072 | 0.88947 | 0.04269
0.53067 | 0.90655 | 0.0562
0.41976 | 0.91351 | 0.08074
0.33183 | 0.90443 | 0.10657
0.26261 | 0.88104 | 0.12122
0.20791 | 0.85401 | 0.11491
0.16452 | 0.83979 | 0.0856
0.13007 | 0.85721 | 0.04233
0.10309 | 0.91752 | 0.00678
0.08153 | 1.02544 | 0.01003
0.06443 | 1.14442 | 0.07649
0.05102 | 1.24781 | 0.24657
0.04042 | 1.2368 | 0.48338
0.03192 | 1.06666 | 0.70456
0.02528 | 0.75642 | 0.78473
0.01999 | 0.40313 | 0.59645