## Sheet1
20004.453 | 0.28956 | -0.01505
15829.126 | 0.29755 | -0.00042
12516.703 | 0.30542 | 0.00904
9909.4424 | 0.31227 | 0.02067
7835.48 | 0.32196 | 0.02753
6217.2461 | 0.32881 | 0.0335
4905.291 | 0.33636 | 0.03855
3881.2737 | 0.34497 | 0.04318
3070.9827 | 0.35341 | 0.04759
2430.7778 | 0.36062 | 0.05035
1923.1537 | 0.36899 | 0.05436
1522.4358 | 0.37737 | 0.05785
1203.8446 | 0.38576 | 0.05973
952.86591 | 0.39669 | 0.06462
754.27557 | 0.40609 | 0.06751
596.71857 | 0.4169 | 0.07211
471.96338 | 0.42548 | 0.07476
373.20856 | 0.43762 | 0.07984
295.47278 | 0.44905 | 0.08406
233.87738 | 0.46004 | 0.08821
185.05922 | 0.473 | 0.0945
146.35823 | 0.48616 | 0.09913
115.77804 | 0.49948 | 0.10427
91.6721 | 0.5137 | 0.11388
72.51701 | 0.53095 | 0.12241
57.36816 | 0.54915 | 0.13136
45.3629 | 0.5698 | 0.14093
35.93134 | 0.59544 | 0.15124
28.40909 | 0.62234 | 0.15885
22.48202 | 0.65281 | 0.1621
17.79613 | 0.68632 | 0.1639
14.06813 | 0.72054 | 0.16084
11.1448 | 0.7509 | 0.14926
8.81772 | 0.77783 | 0.13494
6.97545 | 0.79864 | 0.12347
5.5173 | 0.80973 | 0.10627
4.36941 | 0.82487 | 0.09189
3.45686 | 0.83869 | 0.07995
2.73547 | 0.84995 | 0.07395
2.16054 | 0.85462 | 0.07168
1.70952 | 0.85516 | 0.06879
1.35352 | 0.85411 | 0.06246
1.07079 | 0.85619 | 0.0538
0.84734 | 0.86413 | 0.0434
0.67072 | 0.87747 | 0.03846
0.53067 | 0.89861 | 0.04157
0.41976 | 0.91842 | 0.06047
0.33183 | 0.92626 | 0.09165
0.26261 | 0.91285 | 0.12447
0.20791 | 0.88287 | 0.1427
0.16452 | 0.84746 | 0.1346
0.13007 | 0.8282 | 0.09781
0.10309 | 0.84624 | 0.04173
0.08153 | 0.92372 | -0.00739
0.06443 | 1.04529 | -0.01132
0.05102 | 1.21812 | 0.07493
0.04042 | 1.34838 | 0.28664
0.03192 | 1.34103 | 0.59404
0.02528 | 1.12636 | 0.88699
0.01999 | 0.71203 | 0.99371