## Sheet1
20004.453 | 0.28785 | -0.0155
15829.126 | 0.29527 | -0.00077
12516.703 | 0.30608 | 0.01247
9909.4424 | 0.3123 | 0.02021
7835.48 | 0.32117 | 0.02772
6217.2461 | 0.32975 | 0.03296
4905.291 | 0.33577 | 0.03936
3881.2737 | 0.3433 | 0.04336
3070.9827 | 0.35212 | 0.04656
2430.7778 | 0.35981 | 0.04908
1923.1537 | 0.36845 | 0.05566
1522.4358 | 0.3793 | 0.05796
1203.8446 | 0.38552 | 0.06027
952.86591 | 0.39514 | 0.06364
754.27557 | 0.40419 | 0.06858
596.71857 | 0.41507 | 0.07205
471.96338 | 0.42601 | 0.0748
373.20856 | 0.4364 | 0.07963
295.47278 | 0.44946 | 0.0837
233.87738 | 0.4594 | 0.08788
185.05922 | 0.47339 | 0.09412
146.35823 | 0.48576 | 0.09757
115.77804 | 0.49883 | 0.10614
91.6721 | 0.51456 | 0.11446
72.51701 | 0.52973 | 0.12211
57.36816 | 0.54712 | 0.13062
45.3629 | 0.56873 | 0.14101
35.93134 | 0.59483 | 0.15192
28.40909 | 0.62322 | 0.15728
22.48202 | 0.65418 | 0.16463
17.79613 | 0.68639 | 0.16397
14.06813 | 0.72048 | 0.15755
11.1448 | 0.74826 | 0.14771
8.81772 | 0.77361 | 0.13283
6.97545 | 0.79753 | 0.11777
5.5173 | 0.81152 | 0.10739
4.36941 | 0.8216 | 0.09337
3.45686 | 0.83 | 0.07999
2.73547 | 0.84288 | 0.06818
2.16054 | 0.85328 | 0.06239
1.70952 | 0.86142 | 0.06332
1.35352 | 0.86328 | 0.06686
1.07079 | 0.8594 | 0.06649
0.84734 | 0.85673 | 0.0613
0.67072 | 0.85558 | 0.05289
0.53067 | 0.8647 | 0.04139
0.41976 | 0.88497 | 0.03336
0.33183 | 0.91526 | 0.03977
0.26261 | 0.94461 | 0.06783
0.20791 | 0.95802 | 0.11609
0.16452 | 0.94225 | 0.16955
0.13007 | 0.89484 | 0.20672
0.10309 | 0.83205 | 0.20282
0.08153 | 0.78899 | 0.14989
0.06443 | 0.79035 | 0.07032
0.05102 | 0.8888 | -0.04172
0.04042 | 1.102 | -0.09438
0.03192 | 1.3962 | -0.00028
0.02528 | 1.66626 | 0.31558
0.01999 | 1.72734 | 0.83231