## Sheet1
20004.453 | 0.30922 | -0.01099
15829.126 | 0.31858 | 0.00183
12516.703 | 0.32578 | 0.01653
9909.4424 | 0.33359 | 0.02312
7835.48 | 0.34183 | 0.03208
6217.2461 | 0.3518 | 0.03566
4905.291 | 0.35972 | 0.04199
3881.2737 | 0.36623 | 0.04556
3070.9827 | 0.37421 | 0.04902
2430.7778 | 0.38471 | 0.05066
1923.1537 | 0.39168 | 0.05557
1522.4358 | 0.40138 | 0.05687
1203.8446 | 0.41135 | 0.06191
952.86591 | 0.41998 | 0.06645
754.27557 | 0.43031 | 0.06696
596.71857 | 0.44003 | 0.07116
471.96338 | 0.45081 | 0.07344
373.20856 | 0.4602 | 0.07862
295.47278 | 0.4714 | 0.08235
233.87738 | 0.4825 | 0.0879
185.05922 | 0.49558 | 0.09396
146.35823 | 0.50757 | 0.09901
115.77804 | 0.52189 | 0.10371
91.6721 | 0.53456 | 0.11171
72.51701 | 0.55117 | 0.12044
57.36816 | 0.56661 | 0.13226
45.3629 | 0.58566 | 0.14182
35.93134 | 0.6068 | 0.15436
28.40909 | 0.63344 | 0.16891
22.48202 | 0.66119 | 0.1809
17.79613 | 0.69678 | 0.19185
14.06813 | 0.73587 | 0.20063
11.1448 | 0.77538 | 0.19846
8.81772 | 0.81612 | 0.19422
6.97545 | 0.84889 | 0.18273
5.5173 | 0.88051 | 0.16623
4.36941 | 0.90832 | 0.14602
3.45686 | 0.9356 | 0.1323
2.73547 | 0.94874 | 0.12337
2.16054 | 0.95638 | 0.11122
1.70952 | 0.962 | 0.09671
1.35352 | 0.96863 | 0.08084
1.07079 | 0.97995 | 0.06705
0.84734 | 0.99681 | 0.0596
0.67072 | 1.01531 | 0.06233
0.53067 | 1.03122 | 0.07823
0.41976 | 1.0332 | 0.10377
0.33183 | 1.0167 | 0.12509
0.26261 | 0.98943 | 0.13104
0.20791 | 0.96511 | 0.1131
0.16452 | 0.96145 | 0.07377
0.13007 | 0.99514 | 0.0281
0.10309 | 1.07919 | 0.00469
0.08153 | 1.20108 | 0.03836
0.06443 | 1.31815 | 0.14027
0.05102 | 1.38276 | 0.35303
0.04042 | 1.30368 | 0.60223
0.03192 | 1.06349 | 0.77867
0.02528 | 0.71752 | 0.75134
0.01999 | 0.42857 | 0.43211