## Sheet1
20004.453 | 0.28393 | -0.02144
15829.126 | 0.29183 | -0.00622
12516.703 | 0.30043 | 0.00701
9909.4424 | 0.3062 | 0.01602
7835.48 | 0.31454 | 0.0247
6217.2461 | 0.32217 | 0.03028
4905.291 | 0.32953 | 0.03622
3881.2737 | 0.33643 | 0.04188
3070.9827 | 0.34569 | 0.04617
2430.7778 | 0.35278 | 0.05084
1923.1537 | 0.36172 | 0.05284
1522.4358 | 0.37079 | 0.05732
1203.8446 | 0.37932 | 0.06129
952.86591 | 0.388 | 0.06284
754.27557 | 0.39933 | 0.06793
596.71857 | 0.40883 | 0.07078
471.96338 | 0.41762 | 0.07351
373.20856 | 0.43017 | 0.07896
295.47278 | 0.44181 | 0.08165
233.87738 | 0.45401 | 0.08927
185.05922 | 0.46465 | 0.09389
146.35823 | 0.47812 | 0.09991
115.77804 | 0.49154 | 0.10527
91.6721 | 0.50638 | 0.11403
72.51701 | 0.5222 | 0.1234
57.36816 | 0.54058 | 0.13142
45.3629 | 0.56081 | 0.14197
35.93134 | 0.58449 | 0.15445
28.40909 | 0.61325 | 0.16573
22.48202 | 0.64624 | 0.17225
17.79613 | 0.6803 | 0.17357
14.06813 | 0.71466 | 0.17042
11.1448 | 0.74686 | 0.16217
8.81772 | 0.77457 | 0.14828
6.97545 | 0.8015 | 0.1322
5.5173 | 0.82145 | 0.11731
4.36941 | 0.83404 | 0.10532
3.45686 | 0.84338 | 0.09184
2.73547 | 0.85173 | 0.07899
2.16054 | 0.86072 | 0.06738
1.70952 | 0.86969 | 0.05932
1.35352 | 0.87885 | 0.05687
1.07079 | 0.88472 | 0.05908
0.84734 | 0.88526 | 0.06305
0.67072 | 0.88421 | 0.06573
0.53067 | 0.88255 | 0.06442
0.41976 | 0.88326 | 0.06062
0.33183 | 0.89031 | 0.05688
0.26261 | 0.90442 | 0.05823
0.20791 | 0.92303 | 0.06745
0.16452 | 0.94271 | 0.0873
0.13007 | 0.95663 | 0.11827
0.10309 | 0.95949 | 0.15239
0.08153 | 0.9551 | 0.18168
0.06443 | 0.95513 | 0.20313
0.05102 | 0.96319 | 0.21326
0.04042 | 0.98712 | 0.22542
0.03192 | 1.02575 | 0.24114
0.02528 | 1.08299 | 0.26541
0.01999 | 1.15756 | 0.30826