## Sheet1
20004.453 | 0.28522 | -0.02051
15829.126 | 0.29188 | -0.00575
12516.703 | 0.29894 | 0.00623
9909.4424 | 0.30739 | 0.01711
7835.48 | 0.31361 | 0.0253
6217.2461 | 0.32037 | 0.031
4905.291 | 0.32934 | 0.03611
3881.2737 | 0.33683 | 0.04198
3070.9827 | 0.34398 | 0.04604
2430.7778 | 0.35327 | 0.0501
1923.1537 | 0.36204 | 0.05356
1522.4358 | 0.37165 | 0.0574
1203.8446 | 0.37946 | 0.06047
952.86591 | 0.38845 | 0.06408
754.27557 | 0.39831 | 0.06832
596.71857 | 0.41053 | 0.07139
471.96338 | 0.42023 | 0.07598
373.20856 | 0.42977 | 0.07998
295.47278 | 0.44122 | 0.08352
233.87738 | 0.45278 | 0.0886
185.05922 | 0.46719 | 0.09249
146.35823 | 0.47819 | 0.09874
115.77804 | 0.49221 | 0.1049
91.6721 | 0.50668 | 0.11448
72.51701 | 0.52341 | 0.12237
57.36816 | 0.54115 | 0.13191
45.3629 | 0.56133 | 0.14423
35.93134 | 0.58458 | 0.15349
28.40909 | 0.61238 | 0.16457
22.48202 | 0.64719 | 0.17265
17.79613 | 0.67964 | 0.17475
14.06813 | 0.71614 | 0.16969
11.1448 | 0.7473 | 0.16107
8.81772 | 0.77762 | 0.14755
6.97545 | 0.80394 | 0.13352
5.5173 | 0.81913 | 0.11812
4.36941 | 0.83412 | 0.10369
3.45686 | 0.84555 | 0.08895
2.73547 | 0.8578 | 0.07603
2.16054 | 0.86762 | 0.07007
1.70952 | 0.87291 | 0.0671
1.35352 | 0.87478 | 0.06506
1.07079 | 0.87441 | 0.06116
0.84734 | 0.87613 | 0.0557
0.67072 | 0.87996 | 0.051
0.53067 | 0.88856 | 0.0467
0.41976 | 0.90201 | 0.04892
0.33183 | 0.9164 | 0.05918
0.26261 | 0.92695 | 0.07774
0.20791 | 0.92943 | 0.10009
0.16452 | 0.92454 | 0.12001
0.13007 | 0.91793 | 0.13164
0.10309 | 0.91974 | 0.137
0.08153 | 0.93211 | 0.14254
0.06443 | 0.95629 | 0.15512
0.05102 | 0.99126 | 0.17123
0.04042 | 1.03966 | 0.20219
0.03192 | 1.09356 | 0.25571
0.02528 | 1.13526 | 0.32772
0.01999 | 1.15679 | 0.40084