## Sheet1
20004.453 | 0.28576 | -0.02061
15829.126 | 0.29255 | -0.00643
12516.703 | 0.29814 | 0.00682
9909.4424 | 0.30684 | 0.01654
7835.48 | 0.31596 | 0.02555
6217.2461 | 0.32299 | 0.03127
4905.291 | 0.32931 | 0.03703
3881.2737 | 0.33672 | 0.04001
3070.9827 | 0.34421 | 0.04591
2430.7778 | 0.354 | 0.04933
1923.1537 | 0.36252 | 0.053
1522.4358 | 0.37185 | 0.05739
1203.8446 | 0.379 | 0.06056
952.86591 | 0.38836 | 0.06338
754.27557 | 0.39821 | 0.06738
596.71857 | 0.40836 | 0.07221
471.96338 | 0.41701 | 0.07567
373.20856 | 0.4302 | 0.07854
295.47278 | 0.44086 | 0.08501
233.87738 | 0.45372 | 0.08754
185.05922 | 0.46626 | 0.09284
146.35823 | 0.47677 | 0.09963
115.77804 | 0.49223 | 0.10611
91.6721 | 0.50698 | 0.11431
72.51701 | 0.52238 | 0.12389
57.36816 | 0.54053 | 0.13127
45.3629 | 0.5615 | 0.14297
35.93134 | 0.58586 | 0.15426
28.40909 | 0.61313 | 0.16563
22.48202 | 0.6467 | 0.17282
17.79613 | 0.68027 | 0.1728
14.06813 | 0.71417 | 0.16932
11.1448 | 0.7476 | 0.16163
8.81772 | 0.77569 | 0.14725
6.97545 | 0.80056 | 0.13214
5.5173 | 0.82114 | 0.11776
4.36941 | 0.83434 | 0.10402
3.45686 | 0.84344 | 0.0905
2.73547 | 0.85137 | 0.07778
2.16054 | 0.86033 | 0.06639
1.70952 | 0.86922 | 0.0592
1.35352 | 0.87733 | 0.05718
1.07079 | 0.88328 | 0.06
0.84734 | 0.88363 | 0.06249
0.67072 | 0.88263 | 0.06545
0.53067 | 0.88038 | 0.06274
0.41976 | 0.88337 | 0.05927
0.33183 | 0.89105 | 0.05618
0.26261 | 0.90499 | 0.05788
0.20791 | 0.92469 | 0.06785
0.16452 | 0.94307 | 0.09029
0.13007 | 0.95462 | 0.12131
0.10309 | 0.95544 | 0.15436
0.08153 | 0.9507 | 0.18058
0.06443 | 0.95114 | 0.20028
0.05102 | 0.96203 | 0.20924
0.04042 | 0.98744 | 0.22088
0.03192 | 1.02897 | 0.23756
0.02528 | 1.08798 | 0.26427
0.01999 | 1.1624 | 0.31209