## Sheet1
20004.453 | 0.28479 | -0.02124
15829.126 | 0.29156 | -0.00603
12516.703 | 0.29895 | 0.00655
9909.4424 | 0.30577 | 0.01646
7835.48 | 0.31372 | 0.02524
6217.2461 | 0.32158 | 0.03039
4905.291 | 0.3301 | 0.03582
3881.2737 | 0.33609 | 0.04216
3070.9827 | 0.34483 | 0.04652
2430.7778 | 0.35166 | 0.05009
1923.1537 | 0.35882 | 0.05396
1522.4358 | 0.36998 | 0.05544
1203.8446 | 0.37824 | 0.06065
952.86591 | 0.38887 | 0.06441
754.27557 | 0.39836 | 0.06754
596.71857 | 0.40825 | 0.07163
471.96338 | 0.41858 | 0.0754
373.20856 | 0.42953 | 0.07837
295.47278 | 0.44082 | 0.08325
233.87738 | 0.45325 | 0.08898
185.05922 | 0.46475 | 0.09273
146.35823 | 0.47798 | 0.09968
115.77804 | 0.49081 | 0.10599
91.6721 | 0.50691 | 0.11239
72.51701 | 0.52316 | 0.12248
57.36816 | 0.54044 | 0.13385
45.3629 | 0.56191 | 0.14305
35.93134 | 0.58504 | 0.15323
28.40909 | 0.61438 | 0.16455
22.48202 | 0.64425 | 0.16953
17.79613 | 0.6791 | 0.17066
14.06813 | 0.71239 | 0.16872
11.1448 | 0.7461 | 0.15749
8.81772 | 0.77424 | 0.14559
6.97545 | 0.79609 | 0.1285
5.5173 | 0.81587 | 0.11225
4.36941 | 0.83164 | 0.1014
3.45686 | 0.84154 | 0.09002
2.73547 | 0.84688 | 0.07908
2.16054 | 0.85336 | 0.06822
1.70952 | 0.85888 | 0.05946
1.35352 | 0.86775 | 0.05173
1.07079 | 0.877 | 0.05015
0.84734 | 0.88475 | 0.0544
0.67072 | 0.88931 | 0.06113
0.53067 | 0.88844 | 0.06872
0.41976 | 0.88421 | 0.07274
0.33183 | 0.88158 | 0.07257
0.26261 | 0.88489 | 0.07023
0.20791 | 0.89671 | 0.06965
0.16452 | 0.91542 | 0.07513
0.13007 | 0.93905 | 0.09162
0.10309 | 0.96296 | 0.12063
0.08153 | 0.97918 | 0.16198
0.06443 | 0.98781 | 0.20343
0.05102 | 0.9837 | 0.23839
0.04042 | 0.98669 | 0.25973
0.03192 | 1.00561 | 0.27431
0.02528 | 1.04186 | 0.29021
0.01999 | 1.09579 | 0.30973