## Sheet1
20004.453 | 0.28468 | -0.02211
15829.126 | 0.29103 | -0.00573
12516.703 | 0.29933 | 0.00684
9909.4424 | 0.30709 | 0.01598
7835.48 | 0.31399 | 0.02485
6217.2461 | 0.3205 | 0.02985
4905.291 | 0.32879 | 0.03657
3881.2737 | 0.33634 | 0.04131
3070.9827 | 0.34394 | 0.04621
2430.7778 | 0.35201 | 0.05134
1923.1537 | 0.36081 | 0.05328
1522.4358 | 0.36839 | 0.05592
1203.8446 | 0.37998 | 0.06008
952.86591 | 0.38789 | 0.06289
754.27557 | 0.39838 | 0.06814
596.71857 | 0.40777 | 0.07081
471.96338 | 0.41852 | 0.07585
373.20856 | 0.42889 | 0.07954
295.47278 | 0.44133 | 0.08456
233.87738 | 0.45238 | 0.08765
185.05922 | 0.46503 | 0.09331
146.35823 | 0.47778 | 0.10043
115.77804 | 0.49069 | 0.10575
91.6721 | 0.50603 | 0.11386
72.51701 | 0.52116 | 0.12178
57.36816 | 0.54118 | 0.13203
45.3629 | 0.56085 | 0.14328
35.93134 | 0.58512 | 0.15389
28.40909 | 0.61325 | 0.16444
22.48202 | 0.64546 | 0.16955
17.79613 | 0.67942 | 0.17079
14.06813 | 0.71295 | 0.16732
11.1448 | 0.74761 | 0.15654
8.81772 | 0.77302 | 0.14512
6.97545 | 0.7964 | 0.12913
5.5173 | 0.8167 | 0.1115
4.36941 | 0.83052 | 0.10117
3.45686 | 0.8395 | 0.0885
2.73547 | 0.84603 | 0.07661
2.16054 | 0.85247 | 0.06628
1.70952 | 0.86111 | 0.05747
1.35352 | 0.87111 | 0.05298
1.07079 | 0.87825 | 0.05378
0.84734 | 0.88213 | 0.05937
0.67072 | 0.88279 | 0.06433
0.53067 | 0.87935 | 0.06763
0.41976 | 0.87782 | 0.06627
0.33183 | 0.88061 | 0.06271
0.26261 | 0.88991 | 0.06123
0.20791 | 0.90731 | 0.06481
0.16452 | 0.92816 | 0.07855
0.13007 | 0.9484 | 0.10408
0.10309 | 0.96164 | 0.13998
0.08153 | 0.9632 | 0.17729
0.06443 | 0.96336 | 0.20903
0.05102 | 0.96295 | 0.22576
0.04042 | 0.97807 | 0.23875
0.03192 | 1.00867 | 0.25278
0.02528 | 1.05621 | 0.27069
0.01999 | 1.12355 | 0.29973