## Sheet1
20004.453 | 0.28323 | -0.02106
15829.126 | 0.29122 | -0.00576
12516.703 | 0.29886 | 0.00722
9909.4424 | 0.30766 | 0.01754
7835.48 | 0.31397 | 0.02437
6217.2461 | 0.32166 | 0.03115
4905.291 | 0.32929 | 0.03603
3881.2737 | 0.33739 | 0.04126
3070.9827 | 0.34564 | 0.04639
2430.7778 | 0.3527 | 0.04997
1923.1537 | 0.36211 | 0.05534
1522.4358 | 0.37169 | 0.05712
1203.8446 | 0.37734 | 0.06179
952.86591 | 0.38873 | 0.06417
754.27557 | 0.39793 | 0.0684
596.71857 | 0.4074 | 0.07211
471.96338 | 0.42011 | 0.0757
373.20856 | 0.42981 | 0.07929
295.47278 | 0.44134 | 0.08525
233.87738 | 0.45335 | 0.08818
185.05922 | 0.46631 | 0.09441
146.35823 | 0.47926 | 0.10022
115.77804 | 0.49344 | 0.10838
91.6721 | 0.50876 | 0.11406
72.51701 | 0.52416 | 0.12316
57.36816 | 0.54267 | 0.13298
45.3629 | 0.56339 | 0.14471
35.93134 | 0.58697 | 0.15632
28.40909 | 0.61634 | 0.16508
22.48202 | 0.649 | 0.17329
17.79613 | 0.68423 | 0.17494
14.06813 | 0.71919 | 0.17079
11.1448 | 0.75251 | 0.16227
8.81772 | 0.78109 | 0.14872
6.97545 | 0.80417 | 0.13295
5.5173 | 0.82545 | 0.11675
4.36941 | 0.83937 | 0.10084
3.45686 | 0.85186 | 0.08852
2.73547 | 0.86068 | 0.07928
2.16054 | 0.86688 | 0.07011
1.70952 | 0.87257 | 0.06291
1.35352 | 0.87801 | 0.05815
1.07079 | 0.88272 | 0.05579
0.84734 | 0.88633 | 0.0549
0.67072 | 0.89038 | 0.05524
0.53067 | 0.89531 | 0.05727
0.41976 | 0.90024 | 0.06107
0.33183 | 0.90499 | 0.06646
0.26261 | 0.91079 | 0.0728
0.20791 | 0.9187 | 0.08244
0.16452 | 0.92865 | 0.09652
0.13007 | 0.93687 | 0.11473
0.10309 | 0.94407 | 0.13385
0.08153 | 0.95517 | 0.15266
0.06443 | 0.97068 | 0.17554
0.05102 | 0.99331 | 0.20269
0.04042 | 1.01739 | 0.23351
0.03192 | 1.04809 | 0.26428
0.02528 | 1.09169 | 0.29893
0.01999 | 1.14582 | 0.34753