## Sheet1
20004.453 | 0.30421 | -0.00993
15829.126 | 0.31437 | 0.00475
12516.703 | 0.32122 | 0.0165
9909.4424 | 0.33105 | 0.02544
7835.48 | 0.33948 | 0.03248
6217.2461 | 0.34806 | 0.03762
4905.291 | 0.35889 | 0.04384
3881.2737 | 0.36613 | 0.04832
3070.9827 | 0.37258 | 0.05185
2430.7778 | 0.3827 | 0.05528
1923.1537 | 0.39143 | 0.05858
1522.4358 | 0.40054 | 0.06168
1203.8446 | 0.40993 | 0.06596
952.86591 | 0.41886 | 0.06901
754.27557 | 0.43086 | 0.07326
596.71857 | 0.44162 | 0.077
471.96338 | 0.45265 | 0.08025
373.20856 | 0.46443 | 0.08352
295.47278 | 0.4764 | 0.08949
233.87738 | 0.48923 | 0.09408
185.05922 | 0.50244 | 0.09852
146.35823 | 0.51652 | 0.10484
115.77804 | 0.53107 | 0.11203
91.6721 | 0.54557 | 0.11836
72.51701 | 0.56114 | 0.12664
57.36816 | 0.57831 | 0.13489
45.3629 | 0.59572 | 0.14674
35.93134 | 0.61423 | 0.1607
28.40909 | 0.63666 | 0.17641
22.48202 | 0.66039 | 0.19606
17.79613 | 0.69134 | 0.21734
14.06813 | 0.72829 | 0.23761
11.1448 | 0.77141 | 0.25642
8.81772 | 0.82433 | 0.27085
6.97545 | 0.88503 | 0.27279
5.5173 | 0.93306 | 0.26946
4.36941 | 0.99207 | 0.25592
3.45686 | 1.03757 | 0.23878
2.73547 | 1.07687 | 0.21239
2.16054 | 1.10952 | 0.18737
1.70952 | 1.13279 | 0.16429
1.35352 | 1.14997 | 0.14349
1.07079 | 1.16287 | 0.12561
0.84734 | 1.17425 | 0.11215
0.67072 | 1.18291 | 0.10235
0.53067 | 1.1898 | 0.09715
0.41976 | 1.19611 | 0.09458
0.33183 | 1.20245 | 0.0936
0.26261 | 1.2107 | 0.09801
0.20791 | 1.21872 | 0.10625
0.16452 | 1.22607 | 0.11785
0.13007 | 1.23487 | 0.1306
0.10309 | 1.24903 | 0.14633
0.08153 | 1.26801 | 0.16963
0.06443 | 1.28821 | 0.19936
0.05102 | 1.30588 | 0.23233
0.04042 | 1.33218 | 0.2621
0.03192 | 1.372 | 0.29771
0.02528 | 1.41864 | 0.3443
0.01999 | 1.46422 | 0.39756