## Sheet1
20004.453 | 0.30396 | -0.00912
15829.126 | 0.31296 | 0.00348
12516.703 | 0.32269 | 0.01672
9909.4424 | 0.33153 | 0.02362
7835.48 | 0.33929 | 0.03228
6217.2461 | 0.34853 | 0.03784
4905.291 | 0.35527 | 0.04259
3881.2737 | 0.36512 | 0.04695
3070.9827 | 0.37391 | 0.05057
2430.7778 | 0.38285 | 0.05526
1923.1537 | 0.39023 | 0.05795
1522.4358 | 0.3995 | 0.06136
1203.8446 | 0.41054 | 0.06456
952.86591 | 0.41884 | 0.06792
754.27557 | 0.43004 | 0.07289
596.71857 | 0.44072 | 0.07727
471.96338 | 0.453 | 0.08043
373.20856 | 0.46191 | 0.08534
295.47278 | 0.4761 | 0.09027
233.87738 | 0.48922 | 0.09551
185.05922 | 0.50178 | 0.10037
146.35823 | 0.5166 | 0.10489
115.77804 | 0.52987 | 0.11093
91.6721 | 0.5446 | 0.11813
72.51701 | 0.56044 | 0.12667
57.36816 | 0.57734 | 0.1333
45.3629 | 0.59388 | 0.14562
35.93134 | 0.61257 | 0.15957
28.40909 | 0.63454 | 0.17582
22.48202 | 0.65953 | 0.19502
17.79613 | 0.68941 | 0.21517
14.06813 | 0.72817 | 0.23543
11.1448 | 0.77195 | 0.25448
8.81772 | 0.82283 | 0.26794
6.97545 | 0.87818 | 0.26715
5.5173 | 0.9317 | 0.26733
4.36941 | 0.98687 | 0.25025
3.45686 | 1.03222 | 0.23231
2.73547 | 1.06809 | 0.20747
2.16054 | 1.0985 | 0.18171
1.70952 | 1.12278 | 0.15918
1.35352 | 1.14019 | 0.14001
1.07079 | 1.1521 | 0.12292
0.84734 | 1.16239 | 0.1096
0.67072 | 1.17061 | 0.10013
0.53067 | 1.17872 | 0.09491
0.41976 | 1.18469 | 0.0929
0.33183 | 1.19099 | 0.09332
0.26261 | 1.19834 | 0.09656
0.20791 | 1.20681 | 0.10468
0.16452 | 1.21582 | 0.11696
0.13007 | 1.22429 | 0.1308
0.10309 | 1.23589 | 0.14695
0.08153 | 1.25527 | 0.16753
0.06443 | 1.27742 | 0.19624
0.05102 | 1.29836 | 0.23132
0.04042 | 1.32137 | 0.26396
0.03192 | 1.35708 | 0.29742
0.02528 | 1.40299 | 0.33917
0.01999 | 1.45401 | 0.39276