## Sheet1
20004.453 | 0.30609 | -0.01037
15829.126 | 0.31321 | 0.00542
12516.703 | 0.32353 | 0.016
9909.4424 | 0.33179 | 0.02617
7835.48 | 0.33924 | 0.03199
6217.2461 | 0.348 | 0.03756
4905.291 | 0.3567 | 0.04292
3881.2737 | 0.36554 | 0.04767
3070.9827 | 0.37308 | 0.05071
2430.7778 | 0.38175 | 0.05481
1923.1537 | 0.39179 | 0.05924
1522.4358 | 0.39961 | 0.06122
1203.8446 | 0.40899 | 0.06624
952.86591 | 0.41877 | 0.06847
754.27557 | 0.42885 | 0.07435
596.71857 | 0.44006 | 0.07666
471.96338 | 0.45177 | 0.08192
373.20856 | 0.46422 | 0.08453
295.47278 | 0.47528 | 0.08959
233.87738 | 0.49012 | 0.09524
185.05922 | 0.50281 | 0.09939
146.35823 | 0.51743 | 0.10537
115.77804 | 0.52991 | 0.11131
91.6721 | 0.54574 | 0.11842
72.51701 | 0.56251 | 0.12628
57.36816 | 0.57733 | 0.13623
45.3629 | 0.59576 | 0.1469
35.93134 | 0.61449 | 0.15991
28.40909 | 0.6348 | 0.17557
22.48202 | 0.66206 | 0.19484
17.79613 | 0.69115 | 0.21572
14.06813 | 0.72954 | 0.2385
11.1448 | 0.7748 | 0.25353
8.81772 | 0.82622 | 0.26609
6.97545 | 0.88352 | 0.27446
5.5173 | 0.93716 | 0.26265
4.36941 | 0.98931 | 0.25621
3.45686 | 1.03376 | 0.23134
2.73547 | 1.0736 | 0.20805
2.16054 | 1.10417 | 0.1843
1.70952 | 1.12556 | 0.16061
1.35352 | 1.14318 | 0.13968
1.07079 | 1.15622 | 0.12297
0.84734 | 1.16746 | 0.11061
0.67072 | 1.17489 | 0.10106
0.53067 | 1.18161 | 0.09465
0.41976 | 1.1895 | 0.09169
0.33183 | 1.1961 | 0.09328
0.26261 | 1.20256 | 0.09796
0.20791 | 1.20921 | 0.10558
0.16452 | 1.21845 | 0.11398
0.13007 | 1.2313 | 0.12787
0.10309 | 1.24508 | 0.1489
0.08153 | 1.25733 | 0.17371
0.06443 | 1.27354 | 0.2004
0.05102 | 1.29713 | 0.22498
0.04042 | 1.33086 | 0.25963
0.03192 | 1.3677 | 0.30402
0.02528 | 1.40164 | 0.34881
0.01999 | 1.44416 | 0.38724