## Sheet1
20004.453 | 0.30548 | -0.01043
15829.126 | 0.31475 | 0.0033
12516.703 | 0.32151 | 0.01588
9909.4424 | 0.33074 | 0.02422
7835.48 | 0.33975 | 0.03171
6217.2461 | 0.34812 | 0.03797
4905.291 | 0.35731 | 0.04229
3881.2737 | 0.36552 | 0.04801
3070.9827 | 0.37422 | 0.05209
2430.7778 | 0.3834 | 0.05525
1923.1537 | 0.39151 | 0.05908
1522.4358 | 0.39954 | 0.06306
1203.8446 | 0.41075 | 0.06616
952.86591 | 0.41945 | 0.06844
754.27557 | 0.42873 | 0.07258
596.71857 | 0.44241 | 0.07737
471.96338 | 0.45188 | 0.08143
373.20856 | 0.46426 | 0.08482
295.47278 | 0.47527 | 0.08863
233.87738 | 0.48949 | 0.09605
185.05922 | 0.50193 | 0.09959
146.35823 | 0.51592 | 0.1043
115.77804 | 0.53097 | 0.11113
91.6721 | 0.54621 | 0.11725
72.51701 | 0.56208 | 0.12545
57.36816 | 0.57708 | 0.13661
45.3629 | 0.5949 | 0.14673
35.93134 | 0.61272 | 0.16021
28.40909 | 0.63304 | 0.17558
22.48202 | 0.66059 | 0.19486
17.79613 | 0.68992 | 0.21661
14.06813 | 0.72841 | 0.23594
11.1448 | 0.7753 | 0.25384
8.81772 | 0.82443 | 0.26502
6.97545 | 0.87791 | 0.27118
5.5173 | 0.93705 | 0.26448
4.36941 | 0.98324 | 0.25247
3.45686 | 1.03048 | 0.22973
2.73547 | 1.06864 | 0.20745
2.16054 | 1.09784 | 0.18261
1.70952 | 1.12036 | 0.15828
1.35352 | 1.13901 | 0.13837
1.07079 | 1.1519 | 0.12299
0.84734 | 1.1618 | 0.11024
0.67072 | 1.16954 | 0.101
0.53067 | 1.17734 | 0.09448
0.41976 | 1.18463 | 0.09182
0.33183 | 1.19163 | 0.09422
0.26261 | 1.19695 | 0.09795
0.20791 | 1.20363 | 0.10454
0.16452 | 1.21393 | 0.11444
0.13007 | 1.2255 | 0.13051
0.10309 | 1.23766 | 0.15068
0.08153 | 1.2505 | 0.17298
0.06443 | 1.26889 | 0.19773
0.05102 | 1.29747 | 0.22309
0.04042 | 1.32997 | 0.26107
0.03192 | 1.36012 | 0.30484
0.02528 | 1.39428 | 0.34456
0.01999 | 1.44409 | 0.38426