## Sheet1
20004.453 | 0.44008 | -0.03253
15829.126 | 0.44756 | -0.01585
12516.703 | 0.45415 | 0.00012
9909.4424 | 0.4618 | 0.0135
7835.48 | 0.4705 | 0.02446
6217.2461 | 0.47821 | 0.03315
4905.291 | 0.48711 | 0.04081
3881.2737 | 0.49461 | 0.04934
3070.9827 | 0.50414 | 0.05415
2430.7778 | 0.51361 | 0.06017
1923.1537 | 0.52353 | 0.06607
1522.4358 | 0.53371 | 0.07309
1203.8446 | 0.54597 | 0.07972
952.86591 | 0.55787 | 0.0849
754.27557 | 0.5706 | 0.09043
596.71857 | 0.58271 | 0.09585
471.96338 | 0.59813 | 0.1047
373.20856 | 0.61359 | 0.11019
295.47278 | 0.631 | 0.11741
233.87738 | 0.64723 | 0.12499
185.05922 | 0.66745 | 0.13318
146.35823 | 0.68654 | 0.14046
115.77804 | 0.70765 | 0.14977
91.6721 | 0.72943 | 0.15663
72.51701 | 0.75071 | 0.16534
57.36816 | 0.77519 | 0.17573
45.3629 | 0.79694 | 0.18602
35.93134 | 0.82276 | 0.19879
28.40909 | 0.84827 | 0.21492
22.48202 | 0.8751 | 0.23496
17.79613 | 0.9082 | 0.25583
14.06813 | 0.9489 | 0.28126
11.1448 | 0.99905 | 0.30798
8.81772 | 1.0536 | 0.3304
6.97545 | 1.11601 | 0.35155
5.5173 | 1.19429 | 0.35399
4.36941 | 1.25758 | 0.35706
3.45686 | 1.33164 | 0.3365
2.73547 | 1.39688 | 0.31695
2.16054 | 1.44747 | 0.28596
1.70952 | 1.49195 | 0.24934
1.35352 | 1.52618 | 0.21899
1.07079 | 1.55075 | 0.19069
0.84734 | 1.5684 | 0.16669
0.67072 | 1.58174 | 0.14726
0.53067 | 1.59231 | 0.13186
0.41976 | 1.60153 | 0.12226
0.33183 | 1.60934 | 0.11785
0.26261 | 1.61625 | 0.11661
0.20791 | 1.62367 | 0.1196
0.16452 | 1.63398 | 0.12802
0.13007 | 1.64561 | 0.1432
0.10309 | 1.65567 | 0.16516
0.08153 | 1.66555 | 0.18941
0.06443 | 1.6805 | 0.21808
0.05102 | 1.70609 | 0.24747
0.04042 | 1.73771 | 0.29073
0.03192 | 1.7703 | 0.34108
0.02528 | 1.80977 | 0.38892
0.01999 | 1.86832 | 0.43903