## Sheet1
20004.453 | 0.3234 | -0.00261
15829.126 | 0.3339 | 0.00979
12516.703 | 0.34376 | 0.02155
9909.4424 | 0.35138 | 0.02904
7835.48 | 0.36098 | 0.03663
6217.2461 | 0.37183 | 0.04141
4905.291 | 0.37887 | 0.04559
3881.2737 | 0.38848 | 0.04822
3070.9827 | 0.39846 | 0.05323
2430.7778 | 0.40619 | 0.05735
1923.1537 | 0.4141 | 0.0585
1522.4358 | 0.42346 | 0.0632
1203.8446 | 0.43504 | 0.06644
952.86591 | 0.44374 | 0.06883
754.27557 | 0.45186 | 0.07206
596.71857 | 0.46197 | 0.07506
471.96338 | 0.47293 | 0.08059
373.20856 | 0.48653 | 0.0842
295.47278 | 0.49854 | 0.08858
233.87738 | 0.5116 | 0.09368
185.05922 | 0.52501 | 0.09764
146.35823 | 0.53986 | 0.1037
115.77804 | 0.55241 | 0.10994
91.6721 | 0.56658 | 0.11756
72.51701 | 0.58203 | 0.12546
57.36816 | 0.59812 | 0.13391
45.3629 | 0.61487 | 0.14571
35.93134 | 0.63194 | 0.16113
28.40909 | 0.65188 | 0.17568
22.48202 | 0.67434 | 0.19554
17.79613 | 0.70252 | 0.21966
14.06813 | 0.73873 | 0.24427
11.1448 | 0.78184 | 0.27024
8.81772 | 0.83112 | 0.2901
6.97545 | 0.88889 | 0.31313
5.5173 | 0.95476 | 0.31098
4.36941 | 1.01419 | 0.31603
3.45686 | 1.07664 | 0.29686
2.73547 | 1.13673 | 0.27892
2.16054 | 1.18127 | 0.25267
1.70952 | 1.21864 | 0.22289
1.35352 | 1.24779 | 0.19501
1.07079 | 1.26966 | 0.17142
0.84734 | 1.28602 | 0.1516
0.67072 | 1.29867 | 0.1356
0.53067 | 1.30955 | 0.12341
0.41976 | 1.31929 | 0.11722
0.33183 | 1.32779 | 0.11651
0.26261 | 1.33552 | 0.11921
0.20791 | 1.34259 | 0.12374
0.16452 | 1.35244 | 0.13133
0.13007 | 1.36454 | 0.1455
0.10309 | 1.378 | 0.16585
0.08153 | 1.3918 | 0.18933
0.06443 | 1.41172 | 0.21682
0.05102 | 1.44249 | 0.24491
0.04042 | 1.48013 | 0.28761
0.03192 | 1.51559 | 0.33948
0.02528 | 1.54958 | 0.38688
0.01999 | 1.59439 | 0.42843