## Sheet1
20004.453 | 0.3024 | -0.01033
15829.126 | 0.31221 | 0.00359
12516.703 | 0.32153 | 0.01653
9909.4424 | 0.32981 | 0.02469
7835.48 | 0.33988 | 0.03131
6217.2461 | 0.34734 | 0.03742
4905.291 | 0.356 | 0.04308
3881.2737 | 0.36492 | 0.04703
3070.9827 | 0.37281 | 0.05023
2430.7778 | 0.38104 | 0.05449
1923.1537 | 0.38985 | 0.05745
1522.4358 | 0.39928 | 0.06239
1203.8446 | 0.40928 | 0.06527
952.86591 | 0.42004 | 0.06842
754.27557 | 0.43081 | 0.07198
596.71857 | 0.44045 | 0.07721
471.96338 | 0.45199 | 0.08262
373.20856 | 0.46289 | 0.08511
295.47278 | 0.47612 | 0.0894
233.87738 | 0.48885 | 0.09415
185.05922 | 0.50409 | 0.10005
146.35823 | 0.51701 | 0.10577
115.77804 | 0.53127 | 0.11185
91.6721 | 0.54674 | 0.11903
72.51701 | 0.56069 | 0.12639
57.36816 | 0.57737 | 0.13555
45.3629 | 0.59502 | 0.14579
35.93134 | 0.61351 | 0.16043
28.40909 | 0.63491 | 0.17661
22.48202 | 0.66059 | 0.19547
17.79613 | 0.69195 | 0.21584
14.06813 | 0.72872 | 0.23608
11.1448 | 0.77297 | 0.25308
8.81772 | 0.82348 | 0.26665
6.97545 | 0.88397 | 0.27041
5.5173 | 0.9337 | 0.26172
4.36941 | 0.98894 | 0.25219
3.45686 | 1.03044 | 0.23189
2.73547 | 1.07129 | 0.20636
2.16054 | 1.10144 | 0.18224
1.70952 | 1.12263 | 0.15952
1.35352 | 1.13944 | 0.13812
1.07079 | 1.15287 | 0.12185
0.84734 | 1.16315 | 0.10966
0.67072 | 1.17154 | 0.10108
0.53067 | 1.17785 | 0.09513
0.41976 | 1.18445 | 0.09182
0.33183 | 1.19206 | 0.09197
0.26261 | 1.19964 | 0.09746
0.20791 | 1.20664 | 0.10566
0.16452 | 1.21458 | 0.11549
0.13007 | 1.22564 | 0.12727
0.10309 | 1.24092 | 0.14515
0.08153 | 1.25732 | 0.17092
0.06443 | 1.2748 | 0.20024
0.05102 | 1.29295 | 0.22714
0.04042 | 1.32383 | 0.25677
0.03192 | 1.36414 | 0.29656
0.02528 | 1.40444 | 0.34408
0.01999 | 1.44565 | 0.38967