## Sheet1
20004.453 | 0.30386 | -0.01091
15829.126 | 0.31335 | 0.00282
12516.703 | 0.32378 | 0.01538
9909.4424 | 0.33076 | 0.02559
7835.48 | 0.34023 | 0.03254
6217.2461 | 0.34799 | 0.03758
4905.291 | 0.35573 | 0.041
3881.2737 | 0.36517 | 0.04646
3070.9827 | 0.37358 | 0.05143
2430.7778 | 0.38327 | 0.05526
1923.1537 | 0.3914 | 0.05788
1522.4358 | 0.40033 | 0.06147
1203.8446 | 0.40898 | 0.06399
952.86591 | 0.4196 | 0.06984
754.27557 | 0.4287 | 0.07053
596.71857 | 0.44045 | 0.07554
471.96338 | 0.45026 | 0.08014
373.20856 | 0.46232 | 0.0843
295.47278 | 0.47469 | 0.08836
233.87738 | 0.4894 | 0.09337
185.05922 | 0.50122 | 0.09928
146.35823 | 0.51567 | 0.10555
115.77804 | 0.52974 | 0.11048
91.6721 | 0.54554 | 0.11789
72.51701 | 0.55825 | 0.12537
57.36816 | 0.57581 | 0.13517
45.3629 | 0.5925 | 0.14559
35.93134 | 0.61111 | 0.1601
28.40909 | 0.63466 | 0.17537
22.48202 | 0.65864 | 0.19415
17.79613 | 0.68786 | 0.21497
14.06813 | 0.72788 | 0.23511
11.1448 | 0.77151 | 0.25224
8.81772 | 0.82221 | 0.26368
6.97545 | 0.876 | 0.26973
5.5173 | 0.93341 | 0.25981
4.36941 | 0.9803 | 0.2509
3.45686 | 1.02693 | 0.22653
2.73547 | 1.06558 | 0.20476
2.16054 | 1.09374 | 0.18086
1.70952 | 1.11603 | 0.15701
1.35352 | 1.13251 | 0.13695
1.07079 | 1.14609 | 0.1212
0.84734 | 1.15576 | 0.10877
0.67072 | 1.16372 | 0.10018
0.53067 | 1.17083 | 0.09344
0.41976 | 1.17834 | 0.09172
0.33183 | 1.18481 | 0.09297
0.26261 | 1.19159 | 0.09828
0.20791 | 1.19831 | 0.10494
0.16452 | 1.20844 | 0.11326
0.13007 | 1.22118 | 0.12817
0.10309 | 1.23376 | 0.149
0.08153 | 1.24606 | 0.17308
0.06443 | 1.26307 | 0.19925
0.05102 | 1.28913 | 0.2238
0.04042 | 1.32222 | 0.2592
0.03192 | 1.3574 | 0.30315
0.02528 | 1.39143 | 0.34432
0.01999 | 1.43817 | 0.38028