## Sheet1
20004.453 | 0.30362 | -0.01038
15829.126 | 0.31297 | 0.00252
12516.703 | 0.32146 | 0.01489
9909.4424 | 0.33001 | 0.0241
7835.48 | 0.33981 | 0.03136
6217.2461 | 0.34651 | 0.03678
4905.291 | 0.35724 | 0.0432
3881.2737 | 0.3639 | 0.04765
3070.9827 | 0.37272 | 0.05087
2430.7778 | 0.38106 | 0.0553
1923.1537 | 0.38975 | 0.0579
1522.4358 | 0.39994 | 0.06185
1203.8446 | 0.40864 | 0.06582
952.86591 | 0.41921 | 0.06971
754.27557 | 0.42886 | 0.07319
596.71857 | 0.43837 | 0.07612
471.96338 | 0.45193 | 0.08174
373.20856 | 0.46366 | 0.08556
295.47278 | 0.47535 | 0.09023
233.87738 | 0.48861 | 0.09613
185.05922 | 0.50192 | 0.09986
146.35823 | 0.51659 | 0.10428
115.77804 | 0.53123 | 0.11271
91.6721 | 0.54539 | 0.11806
72.51701 | 0.56255 | 0.12749
57.36816 | 0.57651 | 0.13633
45.3629 | 0.59515 | 0.14578
35.93134 | 0.61244 | 0.15984
28.40909 | 0.63391 | 0.17638
22.48202 | 0.66118 | 0.19401
17.79613 | 0.69073 | 0.21447
14.06813 | 0.72941 | 0.23556
11.1448 | 0.77607 | 0.25173
8.81772 | 0.82454 | 0.2632
6.97545 | 0.87943 | 0.26957
5.5173 | 0.9356 | 0.25794
4.36941 | 0.98221 | 0.24802
3.45686 | 1.02675 | 0.22403
2.73547 | 1.06581 | 0.20208
2.16054 | 1.09361 | 0.17829
1.70952 | 1.11441 | 0.15511
1.35352 | 1.13135 | 0.13514
1.07079 | 1.14455 | 0.1198
0.84734 | 1.15409 | 0.10769
0.67072 | 1.16207 | 0.09858
0.53067 | 1.16886 | 0.09247
0.41976 | 1.17589 | 0.09009
0.33183 | 1.18359 | 0.09211
0.26261 | 1.1892 | 0.09739
0.20791 | 1.1963 | 0.10361
0.16452 | 1.20595 | 0.11257
0.13007 | 1.21861 | 0.12722
0.10309 | 1.23214 | 0.14796
0.08153 | 1.24361 | 0.17194
0.06443 | 1.26044 | 0.1982
0.05102 | 1.28575 | 0.22264
0.04042 | 1.31896 | 0.2579
0.03192 | 1.35354 | 0.3005
0.02528 | 1.38868 | 0.34261
0.01999 | 1.43347 | 0.37836