## Sheet1
20004.453 | 0.31451 | -0.0021
15829.126 | 0.32549 | 0.01056
12516.703 | 0.33355 | 0.02148
9909.4424 | 0.34357 | 0.03102
7835.48 | 0.35375 | 0.03652
6217.2461 | 0.36281 | 0.04112
4905.291 | 0.3696 | 0.04599
3881.2737 | 0.38014 | 0.05039
3070.9827 | 0.3893 | 0.05343
2430.7778 | 0.39939 | 0.05644
1923.1537 | 0.40874 | 0.06094
1522.4358 | 0.41802 | 0.06375
1203.8446 | 0.42814 | 0.0666
952.86591 | 0.43721 | 0.07043
754.27557 | 0.44861 | 0.07172
596.71857 | 0.4579 | 0.07728
471.96338 | 0.46931 | 0.08085
373.20856 | 0.4782 | 0.08461
295.47278 | 0.49188 | 0.09061
233.87738 | 0.50425 | 0.09405
185.05922 | 0.51747 | 0.09943
146.35823 | 0.52996 | 0.10301
115.77804 | 0.54538 | 0.11098
91.6721 | 0.55993 | 0.11567
72.51701 | 0.57537 | 0.12368
57.36816 | 0.59355 | 0.13267
45.3629 | 0.61258 | 0.14295
35.93134 | 0.62687 | 0.15911
28.40909 | 0.64649 | 0.17119
22.48202 | 0.66916 | 0.19177
17.79613 | 0.6986 | 0.21836
14.06813 | 0.74487 | 0.23561
11.1448 | 0.7755 | 0.2586
8.81772 | 0.83807 | 0.26307
6.97545 | 0.90427 | 0.28799
5.5173 | 0.93547 | 0.28826
4.36941 | 0.98262 | 0.26407
3.45686 | 1.04552 | 0.22632
2.73547 | 1.11885 | 0.20483
2.16054 | 1.16681 | 0.20911
1.70952 | 1.178 | 0.21668
1.35352 | 1.15693 | 0.20548
1.07079 | 1.1275 | 0.1643
0.84734 | 1.1182 | 0.09637
0.67072 | 1.14172 | 0.02864
0.53067 | 1.21017 | -0.02001
0.41976 | 1.29935 | -0.0111
0.33183 | 1.36519 | 0.06372
0.26261 | 1.36548 | 0.17914
0.20791 | 1.28701 | 0.28438
0.16452 | 1.14944 | 0.32523
0.13007 | 1.0047 | 0.26855
0.10309 | 0.92095 | 0.12309
0.08153 | 0.95524 | -0.05804
0.06443 | 1.09416 | -0.18477
0.05102 | 1.36768 | -0.21382
0.04042 | 1.65686 | -0.04415
0.03192 | 1.81819 | 0.29578
0.02528 | 1.73622 | 0.672
0.01999 | 1.44821 | 0.91811